## sweep
Data Series Information
Name: |  |  | AI4_10_1 1
Number of Intervals: |  |  | 1
Application: |  |  | RHEOPLUS/32 V3.61 21005659-33025
Device: |  |  | MCR302 SN80983514; FW3.63; Slot(2,-1)
Measuring Date/Time: |  |  | 12-07-2019; 12:01
Measuring System: |  |  | PP25-SN26037; [d=0,5 mm]
Accessories: |  |  | TU1=P-PTD200/TG+H-PTD200-SN82061104-80986041; DevCOM1=Physica VT 2
Calculating Constants:
- Norm. Csr [min/s]: |  |  | 1.3078869
- Norm. Css [Pa/mNm]: |  |  | 326.77995
- Start Delay Time [s]: |  |  | 7.488
- Substance Density [rho]: |  |  | 1000
- Measurement Type: |  |  | 1
- Axial Compliance [m/N]: |  |  | 1e-06
- Position [m]: |  |  | 1e-06
Interval: |  |  | 1
Number of Data Points: |  |  | 44
Time Setting: |  |  | 44 Meas. Pts.
Meas. Pt. Duration 4,0909091 s
Measuring Profile:
#NAME? |  |  | Amplitude gamma = 0,01 ... 200 % log; ¦Slope¦ = 9,9976052 Pt. / dec
Angular Frequency omega = 10 rad/s
Meas. Pts. | Strain | Shear Stress | Storage Modulus | Loss Modulus | Damping Factor | Deflection Angle | Torque | Status
| [%] | [Pa] | [Pa] | [Pa] | [1] | [mrad] | [µNm] | []
1 | 0.01 | 0.02 | 145 | 138 | 0.954 | 0.004 | 0.0614 | WMa,DSO
2 | 0.0124 | 0.0252 | 149 | 137 | 0.923 | 0.00498 | 0.0771 | WMa,DSO
3 | 0.0155 | 0.0316 | 149 | 138 | 0.928 | 0.00621 | 0.0966 | WMa,DSO
4 | 0.0195 | 0.0393 | 148 | 137 | 0.922 | 0.00781 | 0.12 | WMa,DSO
5 | 0.0246 | 0.0495 | 150 | 134 | 0.89 | 0.00983 | 0.151 | WMa,DSO
6 | 0.0309 | 0.0631 | 149 | 139 | 0.933 | 0.0124 | 0.193 | WMa,DSO
7 | 0.0389 | 0.0798 | 153 | 136 | 0.89 | 0.0156 | 0.244 | WMa,DSO
8 | 0.049 | 0.0998 | 149 | 139 | 0.931 | 0.0196 | 0.305 | WMa,DSO
9 | 0.0617 | 0.126 | 150 | 140 | 0.936 | 0.0247 | 0.387 | WMa,DSO
10 | 0.0777 | 0.159 | 149 | 140 | 0.936 | 0.0311 | 0.485 | WMa,DSO
11 | 0.0978 | 0.201 | 150 | 140 | 0.935 | 0.0392 | 0.615 | WMa,DSO
12 | 0.123 | 0.253 | 149 | 141 | 0.946 | 0.0493 | 0.773 | WMa,DSO
13 | 0.155 | 0.317 | 148 | 141 | 0.947 | 0.0621 | 0.97 | WMa,DSO
14 | 0.195 | 0.4 | 149 | 141 | 0.949 | 0.0781 | 1.22 | WMa,DSO
15 | 0.246 | 0.505 | 149 | 141 | 0.946 | 0.0983 | 1.54 | WMa,DSO
16 | 0.309 | 0.635 | 149 | 141 | 0.949 | 0.124 | 1.94 | WMa,DSO
17 | 0.389 | 0.799 | 149 | 141 | 0.95 | 0.156 | 2.45 | WMa,DSO
18 | 0.49 | 1.01 | 149 | 141 | 0.951 | 0.196 | 3.08 | WMa,DSO
19 | 0.617 | 1.27 | 149 | 142 | 0.952 | 0.247 | 3.88 | WMa,DSO
20 | 0.777 | 1.59 | 149 | 142 | 0.952 | 0.311 | 4.88 | WMa,DSO
21 | 0.978 | 2.01 | 148 | 142 | 0.954 | 0.391 | 6.14 | WMa,DSO
22 | 1.23 | 2.53 | 148 | 142 | 0.955 | 0.493 | 7.73 | WMa,DSO
23 | 1.55 | 3.18 | 148 | 142 | 0.957 | 0.62 | 9.72 | WMa,DSO
24 | 1.95 | 4 | 148 | 142 | 0.958 | 0.781 | 12.2 | WMa,DSO
25 | 2.46 | 5.03 | 148 | 142 | 0.959 | 0.983 | 15.4 | WMa,DSO
26 | 3.09 | 6.33 | 148 | 142 | 0.961 | 1.24 | 19.4 | WMa,DSO
27 | 3.89 | 7.96 | 147 | 142 | 0.964 | 1.56 | 24.4 | WMa,DSO
28 | 4.9 | 10 | 147 | 142 | 0.966 | 1.96 | 30.6 | WMa,DSO
29 | 6.17 | 12.6 | 146 | 142 | 0.969 | 2.47 | 38.5 | WMa,DSO
30 | 7.77 | 15.8 | 145 | 141 | 0.972 | 3.11 | 48.2 | WMa,DSO
31 | 9.78 | 19.7 | 144 | 141 | 0.978 | 3.92 | 60.4 | WMa,DSO
32 | 12.3 | 24.7 | 143 | 141 | 0.985 | 4.93 | 75.5 | WMa,DSO
33 | 15.5 | 30.7 | 140 | 140 | 0.996 | 6.21 | 94.1 | WMa,DSO
34 | 19.5 | 38.2 | 137 | 139 | 1.01 | 7.82 | 117 | WMa,DSO
35 | 24.6 | 47.2 | 134 | 138 | 1.03 | 9.84 | 144 | WMa,DSO
36 | 31 | 57.9 | 129 | 136 | 1.06 | 12.4 | 177 | WMa,DSO
37 | 39 | 70.7 | 122 | 134 | 1.09 | 15.6 | 216 | WMa,DSO
38 | 49.1 | 85.6 | 115 | 131 | 1.14 | 19.7 | 262 | WMa,DSO
39 | 61.8 | 103 | 106 | 128 | 1.2 | 24.8 | 314 | WMa,DSO
40 | 77.9 | 123 | 97.3 | 124 | 1.27 | 31.2 | 375 | WMa,DSO
41 | 98 | 145 | 87.6 | 119 | 1.36 | 39.2 | 443 | WMa,DSO
42 | 123 | 170 | 78 | 114 | 1.46 | 49.4 | 521 | WMa,DSO
43 | 155 | 199 | 68.8 | 108 | 1.57 | 62.2 | 610 | WMa,DSO
44 | 196 | 232 | 60.1 | 102 | 1.7 | 78.3 | 710 | WMa,DSO
Data Series Information
Name: |  |  | AI4_10_1 1 [LVE-R]
Number of Intervals: |  |  | 1
Application: |  |  | RHEOPLUS/32 V3.61 21005659-33025
Analysis Method: |  |  | LVE Range
Analysis Result: |  |  | Use gamma = 5 %; tau = 10,2 Pa
Calculating Constants: |  |  | -
Interval: |  |  | 1
Number of Data Points: |  |  | 1
Time Setting: |  |  | -
Meas. Pts. | Strain | Shear Stress | Storage Modulus | Loss Modulus | Damping Factor | Deflection Angle | Torque | Status
| [%] | [Pa] | [Pa] | [Pa] | [1] | [mrad] | [µNm] | []
1 | 5 | 10.2 | 146 | ****** | ****** | ****** | ****** | ******
Data Series Information
Name: |  |  | AI4_10_1 1 [Flow Point, Cross-Over G'=G'']
Number of Intervals: |  |  | 1
Application: |  |  | RHEOPLUS/32 V3.61 21005659-33025
Analysis Method: |  |  | Result Field
Analysis Result: |  |  | gamma = 1,644E+1 %; tau = 3,248E+1 Pa; G' = 1,397E+2 Pa
Calculating Constants: |  |  | -
Interval: |  |  | 1
Number of Data Points: |  |  | 1
Time Setting: |  |  | -
Meas. Pts. | Strain | Shear Stress | Storage Modulus | Loss Modulus | Damping Factor | Deflection Angle | Torque | Status
| [%] | [Pa] | [Pa] | [Pa] | [1] | [mrad] | [µNm] | []
1 | 16.4 | 32.5 | 140 | ****** | ****** | ****** | ****** | ******

## 3itt
Data Series Information
Name: |  |  | AI_10_1 1
Number of Intervals: |  |  | 3
Application: |  |  | RHEOPLUS/32 V3.61 21005659-33025
Device: |  |  | MCR302 SN80983514; FW3.63; Slot(2,-1)
Measuring Date/Time: |  |  | 12-07-2019; 12:04
Measuring System: |  |  | PP25-SN26037; [d=0,5 mm]
Accessories: |  |  | TU1=P-PTD200/TG+H-PTD200-SN82061104-80986041; DevCOM1=Physica VT 2
Interval: |  |  | 1
Number of Data Points: |  |  | 12
Time Setting: |  |  | 12 Meas. Pts.
Meas. Pt. Duration 5 s
Measuring Profile:
#NAME? |  |  | Amplitude gamma = 5 ... 100 % log
Angular Frequency omega = 10 rad/s
Meas. Pts. | Temperature | Time | Interval Time | Storage Modulus | Loss Modulus | Damping Factor | Complex Viscosity | Shear Stress | Strain | Deflection Angle | Torque | Status
| [°C] | [s] | [s] | [Pa] | [Pa] | [1] | [Pa·s] | [Pa] | [%] | [mrad] | [µNm] | []
1 | 21 | 5 | 5 | 135 | 136.1 | 1.01 | 19.17 | 9.59 | 5 | 2 | 29.3 | WMa,DSO
2 | 21 | 10 | 10 | 134.9 | 136.4 | 1.01 | 19.18 | 12.5 | 6.5 | 2.6 | 38.2 | WMa,DSO
3 | 21 | 15 | 15 | 134.5 | 136.4 | 1.01 | 19.15 | 16.3 | 8.5 | 3.4 | 49.8 | WMa,DSO
4 | 21 | 20 | 20 | 133.6 | 136.2 | 1.02 | 19.08 | 21.3 | 11.2 | 4.46 | 65.1 | WMa,DSO
5 | 21 | 25 | 25 | 132 | 135.9 | 1.03 | 18.94 | 27.7 | 14.6 | 5.86 | 84.9 | WMa,DSO
6 | 21 | 30 | 30 | 129.2 | 135.1 | 1.05 | 18.7 | 35.9 | 19.2 | 7.7 | 110 | WMa,DSO
7 | 21 | 35 | 35 | 125.4 | 134 | 1.07 | 18.35 | 46.3 | 25.2 | 10.1 | 142 | WMa,DSO
8 | 21 | 40 | 40 | 119.9 | 132.2 | 1.1 | 17.84 | 59.1 | 33.1 | 13.3 | 181 | WMa,DSO
9 | 21 | 45 | 45 | 112.7 | 129.8 | 1.15 | 17.19 | 74.8 | 43.5 | 17.4 | 229 | WMa,DSO
10 | 21 | 50 | 50 | 104 | 126.5 | 1.22 | 16.38 | 93.6 | 57.2 | 22.9 | 287 | WMa,DSO
11 | 21 | 55 | 55 | 93.94 | 122.4 | 1.3 | 15.43 | 116 | 75.1 | 30.1 | 354 | WMa,DSO
12 | 21 | 60 | 60 | 83.4 | 117.4 | 1.41 | 14.4 | 142 | 98.6 | 39.5 | 435 | WMa,DSO
Interval: |  |  | 2
Number of Data Points: |  |  | 30
Time Setting: |  |  | 30 Meas. Pts.
Meas. Pt. Duration 2 s
Measuring Profile:
#NAME? |  |  | Amplitude gamma = 100 %
Angular Frequency omega = 10 rad/s
Meas. Pts. | Temperature | Time | Interval Time | Storage Modulus | Loss Modulus | Damping Factor | Complex Viscosity | Shear Stress | Strain | Deflection Angle | Torque | Status
| [°C] | [s] | [s] | [Pa] | [Pa] | [1] | [Pa·s] | [Pa] | [%] | [mrad] | [µNm] | []
1 | 21 | 62 | 2 | 82.15 | 116.7 | 1.42 | 14.27 | 143 | 99.9 | 40 | 436 | WMa,DSO
2 | 21 | 64 | 4 | 81.91 | 116.4 | 1.42 | 14.23 | 142 | 100 | 40 | 435 | WMa,DSO
3 | 21 | 66 | 6 | 81.7 | 116.4 | 1.42 | 14.22 | 142 | 100 | 40 | 435 | WMa,DSO
4 | 21 | 68 | 8 | 81.45 | 116.2 | 1.43 | 14.19 | 142 | 100 | 40 | 434 | WMa,DSO
5 | 21 | 70 | 10 | 81.58 | 116.1 | 1.42 | 14.19 | 142 | 100 | 40 | 434 | WMa,DSO
6 | 21 | 72 | 12 | 81.37 | 116.2 | 1.43 | 14.19 | 142 | 100 | 40 | 434 | WMa,DSO
7 | 21 | 74 | 14 | 81.19 | 115.9 | 1.43 | 14.15 | 142 | 100 | 40 | 433 | WMa,DSO
8 | 21 | 76 | 16 | 81.36 | 115.9 | 1.42 | 14.16 | 142 | 100 | 40 | 433 | WMa,DSO
9 | 21 | 78 | 18 | 81.18 | 116 | 1.43 | 14.16 | 142 | 100 | 40 | 433 | WMa,DSO
10 | 21 | 80 | 20 | 81.14 | 115.8 | 1.43 | 14.14 | 141 | 100 | 40 | 433 | WMa,DSO
11 | 21 | 82 | 22 | 81.19 | 115.9 | 1.43 | 14.15 | 141 | 100 | 40 | 433 | WMa,DSO
12 | 21 | 84 | 24 | 81.01 | 115.8 | 1.43 | 14.13 | 141 | 100 | 40 | 433 | WMa,DSO
13 | 21 | 86 | 26 | 81.15 | 115.7 | 1.43 | 14.13 | 141 | 100 | 40 | 432 | WMa,DSO
14 | 21 | 88 | 28 | 81.09 | 115.8 | 1.43 | 14.14 | 141 | 100 | 40 | 433 | WMa,DSO
15 | 21 | 90 | 30 | 80.91 | 115.6 | 1.43 | 14.11 | 141 | 100 | 40 | 432 | WMa,DSO
16 | 21 | 92 | 32 | 81.14 | 115.6 | 1.42 | 14.13 | 141 | 100 | 40 | 432 | WMa,DSO
17 | 21 | 94 | 34 | 80.99 | 115.8 | 1.43 | 14.13 | 141 | 100 | 40 | 433 | WMa,DSO
18 | 21 | 96 | 36 | 80.88 | 115.6 | 1.43 | 14.11 | 141 | 100 | 40 | 432 | WMa,DSO
19 | 21 | 98 | 38 | 81.1 | 115.6 | 1.43 | 14.12 | 141 | 100 | 40 | 432 | WMa,DSO
20 | 21 | 100 | 40 | 80.97 | 115.7 | 1.43 | 14.12 | 141 | 100 | 40 | 432 | WMa,DSO
21 | 21 | 102 | 42 | 80.97 | 115.5 | 1.43 | 14.11 | 141 | 100 | 40 | 432 | WMa,DSO
22 | 21 | 104 | 44 | 81 | 115.7 | 1.43 | 14.12 | 141 | 100 | 40 | 432 | WMa,DSO
23 | 21 | 106 | 46 | 80.85 | 115.6 | 1.43 | 14.11 | 141 | 100 | 40 | 432 | WMa,DSO
24 | 21 | 108 | 48 | 81.04 | 115.5 | 1.43 | 14.11 | 141 | 100 | 40 | 432 | WMa,DSO
25 | 21 | 110 | 50 | 81 | 115.7 | 1.43 | 14.13 | 141 | 100 | 40 | 432 | WMa,DSO
26 | 21 | 112 | 52 | 80.87 | 115.5 | 1.43 | 14.1 | 141 | 100 | 40 | 432 | WMa,DSO
27 | 21 | 114 | 54 | 81.11 | 115.5 | 1.42 | 14.12 | 141 | 100 | 40 | 432 | WMa,DSO
28 | 21 | 116 | 56 | 80.95 | 115.7 | 1.43 | 14.12 | 141 | 100 | 40 | 432 | WMa,DSO
29 | 21 | 118 | 58 | 80.86 | 115.5 | 1.43 | 14.1 | 141 | 100 | 40 | 432 | WMa,DSO
30 | 21 | 120 | 60 | 81.08 | 115.6 | 1.43 | 14.12 | 141 | 100 | 40 | 432 | WMa,DSO
Interval: |  |  | 3
Number of Data Points: |  |  | 12
Time Setting: |  |  | 12 Meas. Pts.
Meas. Pt. Duration 10 s
Measuring Profile:
#NAME? |  |  | Amplitude gamma = 100 ... 5 % log
Angular Frequency omega = 10 rad/s
Meas. Pts. | Temperature | Time | Interval Time | Storage Modulus | Loss Modulus | Damping Factor | Complex Viscosity | Shear Stress | Strain | Deflection Angle | Torque | Status
| [°C] | [s] | [s] | [Pa] | [Pa] | [1] | [Pa·s] | [Pa] | [%] | [mrad] | [µNm] | []
1 | 21 | 130 | 10 | 81 | 115.6 | 1.43 | 14.12 | 141 | 100 | 40 | 432 | WMa,DSO
2 | 21 | 140 | 20 | 90.19 | 120 | 1.33 | 15.01 | 114 | 76.2 | 30.5 | 350 | WMa,DSO
3 | 21 | 150 | 30 | 99.36 | 123.7 | 1.25 | 15.87 | 92 | 58 | 23.2 | 282 | WMa,DSO
4 | 21 | 160 | 40 | 107.6 | 126.7 | 1.18 | 16.63 | 73.5 | 44.2 | 17.7 | 225 | WMa,DSO
5 | 21 | 170 | 50 | 114.7 | 129.2 | 1.13 | 17.28 | 58.1 | 33.6 | 13.5 | 178 | WMa,DSO
6 | 21 | 180 | 60 | 120.5 | 131.2 | 1.09 | 17.82 | 45.7 | 25.6 | 10.3 | 140 | WMa,DSO
7 | 21 | 190 | 70 | 125.2 | 133 | 1.06 | 18.26 | 35.6 | 19.5 | 7.81 | 109 | WMa,DSO
8 | 21 | 200 | 80 | 128.8 | 134.4 | 1.04 | 18.62 | 27.7 | 14.9 | 5.95 | 84.7 | WMa,DSO
9 | 21 | 210 | 90 | 131.7 | 135.6 | 1.03 | 18.9 | 21.4 | 11.3 | 4.53 | 65.5 | WMa,DSO
10 | 21 | 220 | 100 | 133.8 | 136.6 | 1.02 | 19.12 | 16.5 | 8.62 | 3.45 | 50.4 | WMa,DSO
11 | 21 | 230 | 110 | 135.6 | 137.5 | 1.01 | 19.31 | 12.7 | 6.57 | 2.63 | 38.8 | WMa,DSO
12 | 21 | 240 | 120 | 137 | 138.3 | 1.01 | 19.47 | 9.73 | 5 | 2 | 29.8 | WMa,DSO

## flow
Data Series Information
Name: |  |  | AI_10_1 viscflow 1
Number of Intervals: |  |  | 1
Application: |  |  | RHEOPLUS/32 V3.61 21005659-33025
Device: |  |  | MCR302 SN80983514; FW3.63; Slot(2,-1)
Measuring Date/Time: |  |  | 12-07-2019; 12:13
Measuring System: |  |  | PP25-SN26037; [d=0,5 mm]
Accessories: |  |  | TU1=P-PTD200/TG+H-PTD200-SN82061104-80986041; DevCOM1=Physica VT 2
Interval: |  |  | 1
Number of Data Points: |  |  | 41
Time Setting: |  |  | 41 Meas. Pts.
Meas. Pt. Duration 4,3902439 s
Measuring Profile:
Shear Rate |  |  | d(gamma)/dt = 0,01 ... 100 1/s log; ¦Slope¦ = 10 Pt. / dec
Meas. Pts. | Shear Rate | Shear Stress | Viscosity | Speed | Torque | Status
| [1/s] | [Pa] | [Pa·s] | [1/min] | [µNm] | []
1 | 0.00991 | 1.22 | 123 | 0.00379 | 3.74 | Dy_auto
2 | 0.0125 | 2.11 | 168 | 0.00479 | 6.46 | Dy_auto
3 | 0.0158 | 3.07 | 194 | 0.00604 | 9.4 | Dy_auto
4 | 0.0199 | 4.22 | 212 | 0.00761 | 12.9 | Dy_auto
5 | 0.0251 | 5.61 | 224 | 0.00959 | 17.2 | Dy_auto
6 | 0.0316 | 7.34 | 232 | 0.0121 | 22.5 | Dy_auto
7 | 0.0398 | 9.57 | 241 | 0.0152 | 29.3 | Dy_auto
8 | 0.0501 | 12.5 | 250 | 0.0191 | 38.3 | Dy_auto
9 | 0.063 | 16.7 | 265 | 0.0241 | 51.1 | Dy_auto
10 | 0.0793 | 22.8 | 288 | 0.0303 | 69.8 | Dy_auto
11 | 0.0998 | 32.4 | 324 | 0.0382 | 99.1 | Dy_auto
12 | 0.126 | 47.2 | 376 | 0.048 | 144 | Dy_auto
13 | 0.158 | 67.3 | 425 | 0.0605 | 206 | Dy_auto
14 | 0.199 | 89.6 | 450 | 0.0762 | 274 | Dy_auto
15 | 0.251 | 110 | 437 | 0.096 | 336 | Dy_auto
16 | 0.316 | 124 | 393 | 0.121 | 380 | Dy_auto
17 | 0.398 | 135 | 339 | 0.152 | 413 | Dy_auto
18 | 0.501 | 143 | 285 | 0.192 | 438 | Dy_auto
19 | 0.631 | 149 | 237 | 0.241 | 457 | Dy_auto
20 | 0.795 | 154 | 194 | 0.304 | 472 | Dy_auto
21 | 1 | 158 | 158 | 0.382 | 483 | Dy_auto
22 | 1.26 | 163 | 129 | 0.481 | 497 | Dy_auto
23 | 1.59 | 169 | 107 | 0.606 | 517 | Dy_auto
24 | 2 | 178 | 89.2 | 0.763 | 545 | Dy_auto
25 | 2.51 | 189 | 75.3 | 0.96 | 579 | Dy_auto
26 | 3.16 | 202 | 63.8 | 1.21 | 617 | Dy_auto
27 | 3.98 | 215 | 54 | 1.52 | 658 | Dy_auto
28 | 5.01 | 230 | 45.8 | 1.92 | 702 | Dy_auto
29 | 6.31 | 246 | 39 | 2.41 | 752 | Dy_auto
30 | 7.94 | 264 | 33.2 | 3.04 | 807 | Dy_auto
31 | 10 | 283 | 28.3 | 3.82 | 866 | Dy_auto
32 | 12.6 | 301 | 23.9 | 4.81 | 922 | Dy_auto
33 | 15.8 | 323 | 20.4 | 6.06 | 989 | Dy_auto
34 | 20 | 347 | 17.4 | 7.63 | 1060 | Dy_auto
35 | 25.1 | 373 | 14.8 | 9.6 | 1140 | Dy_auto
36 | 31.6 | 400 | 12.6 | 12.1 | 1220 | Dy_auto
37 | 39.8 | 430 | 10.8 | 15.2 | 1310 | Dy_auto
38 | 50.1 | 461 | 9.19 | 19.2 | 1410 | Dy_auto
39 | 63.1 | 495 | 7.84 | 24.1 | 1510 | Dy_auto
40 | 79.4 | 532 | 6.7 | 30.4 | 1630 | Dy_auto
41 | 100 | 573 | 5.73 | 38.2 | 1750 | Dy_auto