## sweep
Data Series Information
Name: |  |  | AI4_11_1 1
Number of Intervals: |  |  | 1
Application: |  |  | RHEOPLUS/32 V3.61 21005659-33025
Device: |  |  | MCR302 SN80983514; FW3.63; Slot(2,-1)
Measuring Date/Time: |  |  | 12-07-2019; 12:47
Measuring System: |  |  | PP25-SN26037; [d=0,5 mm]
Accessories: |  |  | TU1=P-PTD200/TG+H-PTD200-SN82061104-80986041; DevCOM1=Physica VT 2
Calculating Constants:
- Norm. Csr [min/s]: |  |  | 1.3078869
- Norm. Css [Pa/mNm]: |  |  | 326.77995
- Start Delay Time [s]: |  |  | 7.582
- Substance Density [rho]: |  |  | 1000
- Measurement Type: |  |  | 1
- Axial Compliance [m/N]: |  |  | 1e-06
- Position [m]: |  |  | 1e-06
Interval: |  |  | 1
Number of Data Points: |  |  | 44
Time Setting: |  |  | 44 Meas. Pts.
Meas. Pt. Duration 4,0909091 s
Measuring Profile:
#NAME? |  |  | Amplitude gamma = 0,01 ... 200 % log; ¦Slope¦ = 9,9976052 Pt. / dec
Angular Frequency omega = 10 rad/s
Meas. Pts. | Strain | Shear Stress | Storage Modulus | Loss Modulus | Damping Factor | Deflection Angle | Torque | Status
| [%] | [Pa] | [Pa] | [Pa] | [1] | [mrad] | [µNm] | []
1 | 0.01 | 0.21 | 1810 | 1060 | 0.587 | 0.00401 | 0.641 | WMa,DSO
2 | 0.0124 | 0.256 | 1770 | 1050 | 0.591 | 0.00498 | 0.785 | WMa,DSO
3 | 0.0155 | 0.32 | 1770 | 1060 | 0.596 | 0.00622 | 0.979 | WMa,DSO
4 | 0.0195 | 0.405 | 1780 | 1070 | 0.603 | 0.00782 | 1.24 | WMa,DSO
5 | 0.0246 | 0.511 | 1780 | 1070 | 0.602 | 0.00984 | 1.56 | WMa,DSO
6 | 0.0309 | 0.645 | 1790 | 1070 | 0.602 | 0.0124 | 1.97 | WMa,DSO
7 | 0.039 | 0.813 | 1790 | 1080 | 0.605 | 0.0156 | 2.49 | WMa,DSO
8 | 0.0491 | 1.03 | 1790 | 1080 | 0.604 | 0.0196 | 3.14 | WMa,DSO
9 | 0.0618 | 1.29 | 1790 | 1080 | 0.605 | 0.0247 | 3.95 | WMa,DSO
10 | 0.0777 | 1.63 | 1790 | 1080 | 0.606 | 0.0311 | 4.98 | WMa,DSO
11 | 0.0979 | 2.05 | 1790 | 1090 | 0.607 | 0.0392 | 6.27 | WMa,DSO
12 | 0.123 | 2.58 | 1790 | 1090 | 0.607 | 0.0493 | 7.89 | WMa,DSO
13 | 0.155 | 3.23 | 1780 | 1080 | 0.608 | 0.0621 | 9.89 | WMa,DSO
14 | 0.195 | 4.07 | 1780 | 1080 | 0.608 | 0.0782 | 12.4 | WMa,DSO
15 | 0.246 | 5.11 | 1770 | 1080 | 0.609 | 0.0984 | 15.6 | WMa,DSO
16 | 0.31 | 6.43 | 1770 | 1080 | 0.609 | 0.124 | 19.7 | WMa,DSO
17 | 0.39 | 8.08 | 1770 | 1080 | 0.61 | 0.156 | 24.7 | WMa,DSO
18 | 0.491 | 10.2 | 1770 | 1080 | 0.61 | 0.196 | 31.1 | WMa,DSO
19 | 0.618 | 12.7 | 1760 | 1070 | 0.612 | 0.247 | 38.9 | WMa,DSO
20 | 0.777 | 15.9 | 1750 | 1070 | 0.612 | 0.311 | 48.7 | WMa,DSO
21 | 0.979 | 20 | 1740 | 1070 | 0.613 | 0.392 | 61.2 | WMa,DSO
22 | 1.23 | 25.1 | 1730 | 1070 | 0.614 | 0.493 | 76.7 | WMa,DSO
23 | 1.55 | 31.4 | 1730 | 1060 | 0.615 | 0.621 | 96.2 | WMa,DSO
24 | 1.95 | 39.3 | 1720 | 1060 | 0.616 | 0.782 | 120 | WMa,DSO
25 | 2.46 | 49.2 | 1700 | 1050 | 0.617 | 0.984 | 151 | WMa,DSO
26 | 3.09 | 61.5 | 1690 | 1050 | 0.618 | 1.24 | 188 | WMa,DSO
27 | 3.9 | 76.9 | 1680 | 1040 | 0.62 | 1.56 | 235 | WMa,DSO
28 | 4.9 | 96 | 1660 | 1030 | 0.623 | 1.96 | 294 | WMa,DSO
29 | 6.17 | 119 | 1640 | 1030 | 0.626 | 2.47 | 366 | WMa,DSO
30 | 7.77 | 149 | 1620 | 1020 | 0.63 | 3.11 | 454 | WMa,DSO
31 | 9.79 | 184 | 1590 | 1010 | 0.636 | 3.92 | 563 | WMa,DSO
32 | 12.3 | 227 | 1550 | 999 | 0.645 | 4.93 | 695 | WMa,DSO
33 | 15.5 | 279 | 1500 | 987 | 0.657 | 6.21 | 854 | WMa,DSO
34 | 19.5 | 340 | 1450 | 972 | 0.672 | 7.82 | 1040 | WMa,DSO
35 | 24.6 | 412 | 1380 | 955 | 0.693 | 9.84 | 1260 | WMa,DSO
36 | 31 | 495 | 1300 | 934 | 0.72 | 12.4 | 1510 | WMa,DSO
37 | 39 | 588 | 1200 | 908 | 0.755 | 15.6 | 1800 | WMa,DSO
38 | 49.1 | 691 | 1100 | 879 | 0.799 | 19.7 | 2110 | WMa,DSO
39 | 61.8 | 803 | 988 | 844 | 0.855 | 24.7 | 2460 | WMa,DSO
40 | 77.8 | 923 | 872 | 804 | 0.922 | 31.2 | 2820 | WMa,DSO
41 | 98 | 1050 | 756 | 759 | 1 | 39.2 | 3210 | WMa,DSO
42 | 123 | 1180 | 645 | 710 | 1.1 | 49.4 | 3620 | WMa,DSO
43 | 155 | 1320 | 542 | 658 | 1.22 | 62.2 | 4050 | WMa,DSO
44 | 196 | 1470 | 449 | 606 | 1.35 | 78.3 | 4510 | WMa,DSO
Data Series Information
Name: |  |  | AI4_11_1 1 [LVE-R]
Number of Intervals: |  |  | 1
Application: |  |  | RHEOPLUS/32 V3.61 21005659-33025
Analysis Method: |  |  | LVE Range
Analysis Result: |  |  | Use gamma = 1 %; tau = 20,4 Pa
Calculating Constants: |  |  | -
Interval: |  |  | 1
Number of Data Points: |  |  | 1
Time Setting: |  |  | -
Meas. Pts. | Strain | Shear Stress | Storage Modulus | Loss Modulus | Damping Factor | Deflection Angle | Torque | Status
| [%] | [Pa] | [Pa] | [Pa] | [1] | [mrad] | [µNm] | []
1 | 1 | 20.4 | 1740 | ****** | ****** | ****** | ****** | ******
Data Series Information
Name: |  |  | AI4_11_1 1 [Flow Point, Cross-Over G'=G'']
Number of Intervals: |  |  | 1
Application: |  |  | RHEOPLUS/32 V3.61 21005659-33025
Analysis Method: |  |  | Result Field
Analysis Result: |  |  | gamma = 9,678E+1 %; tau = 1,043E+3 Pa; G' = 7,618E+2 Pa
Calculating Constants: |  |  | -
Interval: |  |  | 1
Number of Data Points: |  |  | 1
Time Setting: |  |  | -
Meas. Pts. | Strain | Shear Stress | Storage Modulus | Loss Modulus | Damping Factor | Deflection Angle | Torque | Status
| [%] | [Pa] | [Pa] | [Pa] | [1] | [mrad] | [µNm] | []
1 | 96.8 | 1040 | 762 | ****** | ****** | ****** | ****** | ******

## 3itt
Data Series Information
Name: |  |  | AI_11_1 1
Number of Intervals: |  |  | 3
Application: |  |  | RHEOPLUS/32 V3.61 21005659-33025
Device: |  |  | MCR302 SN80983514; FW3.63; Slot(2,-1)
Measuring Date/Time: |  |  | 12-07-2019; 12:51
Measuring System: |  |  | PP25-SN26037; [d=0,5 mm]
Accessories: |  |  | TU1=P-PTD200/TG+H-PTD200-SN82061104-80986041; DevCOM1=Physica VT 2
Interval: |  |  | 1
Number of Data Points: |  |  | 12
Time Setting: |  |  | 12 Meas. Pts.
Meas. Pt. Duration 5 s
Measuring Profile:
#NAME? |  |  | Amplitude gamma = 5 ... 100 % log
Angular Frequency omega = 10 rad/s
Meas. Pts. | Temperature | Time | Interval Time | Storage Modulus | Loss Modulus | Damping Factor | Complex Viscosity | Shear Stress | Strain | Deflection Angle | Torque | Status
| [°C] | [s] | [s] | [Pa] | [Pa] | [1] | [Pa·s] | [Pa] | [%] | [mrad] | [µNm] | []
1 | 21 | 5 | 5 | 1315 | 946.2 | 0.719 | 162 | 81 | 5 | 2 | 248 | WMa,DSO
2 | 21 | 10 | 10 | 1308 | 940.9 | 0.72 | 161.1 | 105 | 6.5 | 2.6 | 320 | WMa,DSO
3 | 21 | 15 | 15 | 1294 | 935.3 | 0.723 | 159.7 | 136 | 8.5 | 3.4 | 415 | WMa,DSO
4 | 21 | 20 | 20 | 1272 | 927.9 | 0.73 | 157.4 | 176 | 11.2 | 4.46 | 537 | WMa,DSO
5 | 21 | 25 | 25 | 1239 | 918.2 | 0.741 | 154.2 | 226 | 14.6 | 5.86 | 691 | WMa,DSO
6 | 21 | 30 | 30 | 1193 | 905.2 | 0.759 | 149.7 | 288 | 19.2 | 7.7 | 881 | WMa,DSO
7 | 21 | 35 | 35 | 1131 | 887.8 | 0.785 | 143.8 | 363 | 25.3 | 10.1 | 1110 | WMa,DSO
8 | 21 | 40 | 40 | 1054 | 865.6 | 0.821 | 136.4 | 452 | 33.2 | 13.3 | 1380 | WMa,DSO
9 | 21 | 45 | 45 | 962.2 | 838 | 0.871 | 127.6 | 556 | 43.6 | 17.4 | 1700 | WMa,DSO
10 | 21 | 50 | 50 | 860.3 | 804.5 | 0.935 | 117.8 | 674 | 57.2 | 22.9 | 2060 | WMa,DSO
11 | 21 | 55 | 55 | 753.6 | 765.5 | 1.02 | 107.4 | 807 | 75.1 | 30.1 | 2470 | WMa,DSO
12 | 21 | 60 | 60 | 649.5 | 721.3 | 1.11 | 97.07 | 957 | 98.6 | 39.5 | 2930 | WMa,DSO
Interval: |  |  | 2
Number of Data Points: |  |  | 30
Time Setting: |  |  | 30 Meas. Pts.
Meas. Pt. Duration 2 s
Measuring Profile:
#NAME? |  |  | Amplitude gamma = 100 %
Angular Frequency omega = 10 rad/s
Meas. Pts. | Temperature | Time | Interval Time | Storage Modulus | Loss Modulus | Damping Factor | Complex Viscosity | Shear Stress | Strain | Deflection Angle | Torque | Status
| [°C] | [s] | [s] | [Pa] | [Pa] | [1] | [Pa·s] | [Pa] | [%] | [mrad] | [µNm] | []
1 | 21 | 62 | 2 | 633.8 | 715.9 | 1.13 | 95.62 | 955 | 99.9 | 40 | 2920 | WMa,DSO
2 | 21 | 64 | 4 | 630.1 | 714.5 | 1.13 | 95.27 | 953 | 100 | 40 | 2910 | WMa,DSO
3 | 21 | 66 | 6 | 626.2 | 715.4 | 1.14 | 95.08 | 951 | 100 | 40 | 2910 | WMa,DSO
4 | 21 | 68 | 8 | 623.1 | 712.9 | 1.14 | 94.68 | 947 | 100 | 40 | 2900 | WMa,DSO
5 | 21 | 70 | 10 | 623.5 | 712.1 | 1.14 | 94.65 | 946 | 100 | 40 | 2900 | WMa,DSO
6 | 21 | 72 | 12 | 621.2 | 713 | 1.15 | 94.56 | 946 | 100 | 40 | 2890 | WMa,DSO
7 | 21 | 74 | 14 | 619.6 | 711.2 | 1.15 | 94.33 | 943 | 100 | 40 | 2890 | WMa,DSO
8 | 21 | 76 | 16 | 619.9 | 711.8 | 1.15 | 94.39 | 944 | 100 | 40 | 2890 | WMa,DSO
9 | 21 | 78 | 18 | 617.8 | 712.1 | 1.15 | 94.27 | 943 | 100 | 40 | 2890 | WMa,DSO
10 | 21 | 80 | 20 | 617.5 | 710.6 | 1.15 | 94.14 | 941 | 100 | 40 | 2880 | WMa,DSO
11 | 21 | 82 | 22 | 617.4 | 711.3 | 1.15 | 94.19 | 942 | 100 | 40 | 2880 | WMa,DSO
12 | 21 | 84 | 24 | 616.3 | 710.6 | 1.15 | 94.06 | 941 | 100 | 40 | 2880 | WMa,DSO
13 | 21 | 86 | 26 | 617.2 | 710.5 | 1.15 | 94.12 | 941 | 100 | 40 | 2880 | WMa,DSO
14 | 21 | 88 | 28 | 615.6 | 712 | 1.16 | 94.12 | 941 | 100 | 40 | 2880 | WMa,DSO
15 | 21 | 90 | 30 | 614.3 | 710.1 | 1.16 | 93.89 | 939 | 100 | 40 | 2870 | WMa,DSO
16 | 21 | 92 | 32 | 616 | 710 | 1.15 | 94 | 940 | 100 | 40 | 2880 | WMa,DSO
17 | 21 | 94 | 34 | 614.9 | 711.3 | 1.16 | 94.03 | 940 | 100 | 40 | 2880 | WMa,DSO
18 | 21 | 96 | 36 | 614.5 | 710.1 | 1.16 | 93.91 | 939 | 100 | 40 | 2870 | WMa,DSO
19 | 21 | 98 | 38 | 615.4 | 711 | 1.16 | 94.03 | 940 | 100 | 40 | 2880 | WMa,DSO
20 | 21 | 100 | 40 | 613.9 | 711.2 | 1.16 | 93.95 | 940 | 100 | 40 | 2880 | WMa,DSO
21 | 21 | 102 | 42 | 614.2 | 710.1 | 1.16 | 93.89 | 939 | 100 | 40 | 2870 | WMa,DSO
22 | 21 | 104 | 44 | 614.3 | 711.1 | 1.16 | 93.98 | 940 | 100 | 40 | 2880 | WMa,DSO
23 | 21 | 106 | 46 | 613.6 | 710.4 | 1.16 | 93.87 | 939 | 100 | 40 | 2870 | WMa,DSO
24 | 21 | 108 | 48 | 615.2 | 710.7 | 1.16 | 94 | 940 | 100 | 40 | 2880 | WMa,DSO
25 | 21 | 110 | 50 | 613.8 | 712.4 | 1.16 | 94.04 | 940 | 100 | 40 | 2880 | WMa,DSO
26 | 21 | 112 | 52 | 612.6 | 710.4 | 1.16 | 93.81 | 938 | 100 | 40 | 2870 | WMa,DSO
27 | 21 | 114 | 54 | 614.6 | 710.5 | 1.16 | 93.95 | 939 | 100 | 40 | 2870 | WMa,DSO
28 | 21 | 116 | 56 | 613.7 | 711.9 | 1.16 | 93.99 | 940 | 100 | 40 | 2880 | WMa,DSO
29 | 21 | 118 | 58 | 613.6 | 710.8 | 1.16 | 93.91 | 939 | 100 | 40 | 2870 | WMa,DSO
30 | 21 | 120 | 60 | 614.5 | 711.9 | 1.16 | 94.05 | 940 | 100 | 40 | 2880 | WMa,DSO
Interval: |  |  | 3
Number of Data Points: |  |  | 12
Time Setting: |  |  | 12 Meas. Pts.
Meas. Pt. Duration 10 s
Measuring Profile:
#NAME? |  |  | Amplitude gamma = 100 ... 5 % log
Angular Frequency omega = 10 rad/s
Meas. Pts. | Temperature | Time | Interval Time | Storage Modulus | Loss Modulus | Damping Factor | Complex Viscosity | Shear Stress | Strain | Deflection Angle | Torque | Status
| [°C] | [s] | [s] | [Pa] | [Pa] | [1] | [Pa·s] | [Pa] | [%] | [mrad] | [µNm] | []
1 | 21 | 130 | 10 | 613.6 | 712.4 | 1.16 | 94.02 | 940 | 100 | 40 | 2880 | WMa,DSO
2 | 21 | 140 | 20 | 692.8 | 754.5 | 1.09 | 102.4 | 780 | 76.2 | 30.5 | 2390 | WMa,DSO
3 | 21 | 150 | 30 | 786.2 | 792.1 | 1.01 | 111.6 | 647 | 58 | 23.2 | 1980 | WMa,DSO
4 | 21 | 160 | 40 | 880.7 | 825.1 | 0.937 | 120.7 | 533 | 44.2 | 17.7 | 1630 | WMa,DSO
5 | 21 | 170 | 50 | 970.1 | 853.2 | 0.879 | 129.2 | 435 | 33.6 | 13.5 | 1330 | WMa,DSO
6 | 21 | 180 | 60 | 1051 | 877.2 | 0.835 | 136.9 | 351 | 25.6 | 10.3 | 1070 | WMa,DSO
7 | 21 | 190 | 70 | 1121 | 898 | 0.801 | 143.7 | 280 | 19.5 | 7.81 | 858 | WMa,DSO
8 | 21 | 200 | 80 | 1181 | 915.6 | 0.775 | 149.5 | 222 | 14.9 | 5.95 | 680 | WMa,DSO
9 | 21 | 210 | 90 | 1232 | 931 | 0.756 | 154.4 | 175 | 11.3 | 4.53 | 535 | WMa,DSO
10 | 21 | 220 | 100 | 1274 | 944.7 | 0.741 | 158.6 | 137 | 8.62 | 3.45 | 419 | WMa,DSO
11 | 21 | 230 | 110 | 1310 | 957 | 0.73 | 162.3 | 107 | 6.57 | 2.63 | 326 | WMa,DSO
12 | 21 | 240 | 120 | 1342 | 968.9 | 0.722 | 165.5 | 82.8 | 5 | 2 | 253 | WMa,DSO

## flow
Data Series Information
Name: |  |  | AI_11_1 viscflow 1
Number of Intervals: |  |  | 1
Application: |  |  | RHEOPLUS/32 V3.61 21005659-33025
Device: |  |  | MCR302 SN80983514; FW3.63; Slot(2,-1)
Measuring Date/Time: |  |  | 12-07-2019; 12:55
Measuring System: |  |  | PP25-SN26037; [d=0,5 mm]
Accessories: |  |  | TU1=P-PTD200/TG+H-PTD200-SN82061104-80986041; DevCOM1=Physica VT 2
Interval: |  |  | 1
Number of Data Points: |  |  | 41
Time Setting: |  |  | 41 Meas. Pts.
Meas. Pt. Duration 4,3902439 s
Measuring Profile:
Shear Rate |  |  | d(gamma)/dt = 0,01 ... 100 1/s log; ¦Slope¦ = 10 Pt. / dec
Meas. Pts. | Shear Rate | Shear Stress | Viscosity | Speed | Torque | Status
| [1/s] | [Pa] | [Pa·s] | [1/min] | [µNm] | []
1 | 0.00978 | 14.7 | 1500 | 0.00374 | 44.8 | Dy_auto
2 | 0.0125 | 27.4 | 2200 | 0.00477 | 83.8 | Dy_auto
3 | 0.0158 | 41.3 | 2610 | 0.00606 | 126 | Dy_auto
4 | 0.02 | 57.6 | 2880 | 0.00763 | 176 | Dy_auto
5 | 0.0251 | 77.3 | 3080 | 0.0096 | 237 | Dy_auto
6 | 0.0316 | 102 | 3230 | 0.0121 | 313 | Dy_auto
7 | 0.0398 | 135 | 3390 | 0.0152 | 413 | Dy_auto
8 | 0.0501 | 181 | 3600 | 0.0192 | 553 | Dy_auto
9 | 0.0631 | 249 | 3940 | 0.0241 | 762 | Dy_auto
10 | 0.0794 | 353 | 4440 | 0.0304 | 1080 | Dy_auto
11 | 0.1 | 500 | 5000 | 0.0382 | 1530 | Dy_auto
12 | 0.126 | 669 | 5310 | 0.0481 | 2050 | Dy_auto
13 | 0.158 | 811 | 5110 | 0.0606 | 2480 | Dy_auto
14 | 0.2 | 909 | 4560 | 0.0763 | 2780 | Dy_auto
15 | 0.251 | 974 | 3880 | 0.096 | 2980 | Dy_auto
16 | 0.316 | 1020 | 3210 | 0.121 | 3110 | Dy_auto
17 | 0.398 | 1040 | 2610 | 0.152 | 3180 | Dy_auto
18 | 0.501 | 1050 | 2090 | 0.192 | 3210 | Dy_auto
19 | 0.631 | 1060 | 1680 | 0.241 | 3250 | Dy_auto
20 | 0.794 | 1070 | 1350 | 0.304 | 3290 | Dy_auto
21 | 1 | 1090 | 1090 | 0.382 | 3330 | Dy_auto
22 | 1.26 | 1110 | 881 | 0.481 | 3390 | Dy_auto
23 | 1.59 | 1130 | 711 | 0.606 | 3450 | Dy_auto
24 | 2 | 1150 | 575 | 0.763 | 3510 | Dy_auto
25 | 2.51 | 1160 | 464 | 0.961 | 3560 | Dy_auto
26 | 3.16 | 1190 | 375 | 1.21 | 3630 | Dy_auto
27 | 3.98 | 1210 | 305 | 1.52 | 3720 | Dy_auto
28 | 5.01 | 1280 | 255 | 1.92 | 3920 | Dy_auto
29 | 6.31 | 1360 | 216 | 2.41 | 4170 | Dy_auto
30 | 7.94 | 1400 | 177 | 3.04 | 4290 | Dy_auto
31 | 10 | 1470 | 147 | 3.82 | 4490 | Dy_auto
32 | 12.6 | 1570 | 125 | 4.81 | 4800 | Dy_auto
33 | 15.9 | 1660 | 105 | 6.06 | 5070 | Dy_auto
34 | 20 | 1740 | 87.1 | 7.63 | 5320 | Dy_auto
35 | 25.1 | 1830 | 73 | 9.6 | 5610 | Dy_auto
36 | 31.6 | 1930 | 60.9 | 12.1 | 5900 | Dy_auto
37 | 39.8 | 2030 | 50.9 | 15.2 | 6200 | Dy_auto
38 | 50.1 | 2130 | 42.5 | 19.2 | 6520 | Dy_auto
39 | 63.1 | 2230 | 35.4 | 24.1 | 6840 | Dy_auto
40 | 79.4 | 2340 | 29.4 | 30.4 | 7160 | Dy_auto
41 | 100 | 2450 | 24.5 | 38.2 | 7490 | Dy_auto