## SweeP
Data Series Information
Name: |  |  | AI4_11_2 1
Number of Intervals: |  |  | 1
Application: |  |  | RHEOPLUS/32 V3.61 21005659-33025
Device: |  |  | MCR302 SN80983514; FW3.63; Slot(2,-1)
Measuring Date/Time: |  |  | 13-07-2019; 11:03
Measuring System: |  |  | PP25-SN26037; [d=0,5 mm]
Accessories: |  |  | TU1=P-PTD200/TG+H-PTD200-SN82061104-80986041; DevCOM1=Physica VT 2
Calculating Constants:
- Norm. Csr [min/s]: |  |  | 1.3078869
- Norm. Css [Pa/mNm]: |  |  | 326.77995
- Start Delay Time [s]: |  |  | 6.895
- Substance Density [rho]: |  |  | 1000
- Measurement Type: |  |  | 1
- Axial Compliance [m/N]: |  |  | 1e-06
- Position [m]: |  |  | 1e-06
Interval: |  |  | 1
Number of Data Points: |  |  | 44
Time Setting: |  |  | 44 Meas. Pts.
Meas. Pt. Duration 4,0909091 s
Measuring Profile:
#NAME? |  |  | Amplitude gamma = 0,01 ... 200 % log; ¦Slope¦ = 9,9976052 Pt. / dec
Angular Frequency omega = 10 rad/s
Meas. Pts. | Strain | Shear Stress | Storage Modulus | Loss Modulus | Damping Factor | Deflection Angle | Torque | Status
| [%] | [Pa] | [Pa] | [Pa] | [1] | [mrad] | [µNm] | []
1 | 0.00999 | 0.207 | 1760 | 1100 | 0.623 | 0.004 | 0.634 | WMa,DSO
2 | 0.0124 | 0.268 | 1840 | 1110 | 0.604 | 0.00498 | 0.82 | WMa,DSO
3 | 0.0155 | 0.339 | 1870 | 1110 | 0.594 | 0.00622 | 1.04 | WMa,DSO
4 | 0.0195 | 0.429 | 1890 | 1120 | 0.593 | 0.00782 | 1.31 | WMa,DSO
5 | 0.0246 | 0.544 | 1910 | 1120 | 0.59 | 0.00984 | 1.66 | WMa,DSO
6 | 0.0309 | 0.688 | 1910 | 1130 | 0.592 | 0.0124 | 2.1 | WMa,DSO
7 | 0.039 | 0.869 | 1920 | 1130 | 0.591 | 0.0156 | 2.66 | WMa,DSO
8 | 0.0491 | 1.1 | 1920 | 1140 | 0.592 | 0.0196 | 3.36 | WMa,DSO
9 | 0.0618 | 1.39 | 1930 | 1140 | 0.593 | 0.0247 | 4.24 | WMa,DSO
10 | 0.0777 | 1.75 | 1930 | 1140 | 0.592 | 0.0311 | 5.34 | WMa,DSO
11 | 0.0979 | 2.2 | 1940 | 1150 | 0.593 | 0.0392 | 6.74 | WMa,DSO
12 | 0.123 | 2.77 | 1940 | 1150 | 0.593 | 0.0493 | 8.49 | WMa,DSO
13 | 0.155 | 3.49 | 1930 | 1150 | 0.593 | 0.0621 | 10.7 | WMa,DSO
14 | 0.195 | 4.39 | 1930 | 1150 | 0.593 | 0.0782 | 13.4 | WMa,DSO
15 | 0.246 | 5.52 | 1930 | 1150 | 0.594 | 0.0984 | 16.9 | WMa,DSO
16 | 0.31 | 6.94 | 1930 | 1150 | 0.595 | 0.124 | 21.2 | WMa,DSO
17 | 0.39 | 8.72 | 1920 | 1140 | 0.595 | 0.156 | 26.7 | WMa,DSO
18 | 0.491 | 11 | 1920 | 1140 | 0.595 | 0.196 | 33.5 | WMa,DSO
19 | 0.618 | 13.8 | 1920 | 1140 | 0.596 | 0.247 | 42.1 | WMa,DSO
20 | 0.777 | 17.3 | 1910 | 1140 | 0.597 | 0.311 | 52.9 | WMa,DSO
21 | 0.979 | 21.7 | 1900 | 1140 | 0.598 | 0.392 | 66.4 | WMa,DSO
22 | 1.23 | 27.3 | 1900 | 1140 | 0.598 | 0.493 | 83.4 | WMa,DSO
23 | 1.55 | 34.2 | 1890 | 1130 | 0.599 | 0.621 | 105 | WMa,DSO
24 | 1.95 | 42.9 | 1880 | 1130 | 0.6 | 0.782 | 131 | WMa,DSO
25 | 2.46 | 53.7 | 1870 | 1130 | 0.601 | 0.984 | 164 | WMa,DSO
26 | 3.09 | 67.2 | 1860 | 1120 | 0.602 | 1.24 | 206 | WMa,DSO
27 | 3.9 | 84.1 | 1850 | 1120 | 0.604 | 1.56 | 257 | WMa,DSO
28 | 4.9 | 105 | 1830 | 1110 | 0.606 | 1.96 | 321 | WMa,DSO
29 | 6.17 | 131 | 1810 | 1100 | 0.61 | 2.47 | 400 | WMa,DSO
30 | 7.77 | 163 | 1780 | 1090 | 0.614 | 3.11 | 497 | WMa,DSO
31 | 9.79 | 201 | 1750 | 1080 | 0.621 | 3.92 | 616 | WMa,DSO
32 | 12.3 | 248 | 1710 | 1070 | 0.63 | 4.93 | 760 | WMa,DSO
33 | 15.5 | 305 | 1650 | 1060 | 0.642 | 6.21 | 933 | WMa,DSO
34 | 19.5 | 371 | 1590 | 1050 | 0.658 | 7.82 | 1140 | WMa,DSO
35 | 24.6 | 449 | 1510 | 1030 | 0.68 | 9.85 | 1370 | WMa,DSO
36 | 31 | 537 | 1420 | 1000 | 0.709 | 12.4 | 1640 | WMa,DSO
37 | 39 | 636 | 1310 | 975 | 0.745 | 15.6 | 1950 | WMa,DSO
38 | 49.1 | 746 | 1190 | 943 | 0.792 | 19.7 | 2280 | WMa,DSO
39 | 61.8 | 864 | 1070 | 904 | 0.849 | 24.7 | 2640 | WMa,DSO
40 | 77.8 | 991 | 938 | 860 | 0.917 | 31.2 | 3030 | WMa,DSO
41 | 98 | 1120 | 812 | 811 | 0.999 | 39.2 | 3440 | WMa,DSO
42 | 123 | 1270 | 692 | 757 | 1.09 | 49.4 | 3870 | WMa,DSO
43 | 155 | 1410 | 580 | 701 | 1.21 | 62.2 | 4330 | WMa,DSO
44 | 196 | 1570 | 481 | 644 | 1.34 | 78.3 | 4810 | WMa,DSO
Data Series Information
Name: |  |  | AI4_11_2 1 [LVE-R]
Number of Intervals: |  |  | 1
Application: |  |  | RHEOPLUS/32 V3.61 21005659-33025
Analysis Method: |  |  | LVE Range
Analysis Result: |  |  | Use gamma = 0,5 %; tau = 11,2 Pa
Calculating Constants: |  |  | -
Interval: |  |  | 1
Number of Data Points: |  |  | 1
Time Setting: |  |  | -
Meas. Pts. | Strain | Shear Stress | Storage Modulus | Loss Modulus | Damping Factor | Deflection Angle | Torque | Status
| [%] | [Pa] | [Pa] | [Pa] | [1] | [mrad] | [µNm] | []
1 | 0.5 | 11.2 | 1920 | ****** | ****** | ****** | ****** | ******
Data Series Information
Name: |  |  | AI4_11_2 1 [Flow Point, Cross-Over G'=G'']
Number of Intervals: |  |  | 1
Application: |  |  | RHEOPLUS/32 V3.61 21005659-33025
Analysis Method: |  |  | Result Field
Analysis Result: |  |  | gamma = 9,823E+1 %; tau = 1,126E+3 Pa; G' = 8,103E+2 Pa
Calculating Constants: |  |  | -
Interval: |  |  | 1
Number of Data Points: |  |  | 1
Time Setting: |  |  | -
Meas. Pts. | Strain | Shear Stress | Storage Modulus | Loss Modulus | Damping Factor | Deflection Angle | Torque | Status
| [%] | [Pa] | [Pa] | [Pa] | [1] | [mrad] | [µNm] | []
1 | 98.2 | 1130 | 810 | ****** | ****** | ****** | ****** | ******

## FloW
Data Series Information
Name: |  |  | AI_11_2 viscflow 1
Number of Intervals: |  |  | 1
Application: |  |  | RHEOPLUS/32 V3.61 21005659-33025
Device: |  |  | MCR302 SN80983514; FW3.63; Slot(2,-1)
Measuring Date/Time: |  |  | 13-07-2019; 11:06
Measuring System: |  |  | PP25-SN26037; [d=0,5 mm]
Accessories: |  |  | TU1=P-PTD200/TG+H-PTD200-SN82061104-80986041; DevCOM1=Physica VT 2
Interval: |  |  | 1
Number of Data Points: |  |  | 41
Time Setting: |  |  | 41 Meas. Pts.
Meas. Pt. Duration 4,3902439 s
Measuring Profile:
Shear Rate |  |  | d(gamma)/dt = 0,01 ... 100 1/s log; ¦Slope¦ = 10 Pt. / dec
Meas. Pts. | Shear Rate | Shear Stress | Viscosity | Speed | Torque | Status
| [1/s] | [Pa] | [Pa·s] | [1/min] | [µNm] | []
1 | 0.0098 | 15.7 | 1610 | 0.00375 | 48.2 | Dy_auto
2 | 0.0125 | 28.4 | 2270 | 0.00477 | 86.9 | Dy_auto
3 | 0.0158 | 41.8 | 2640 | 0.00605 | 128 | Dy_auto
4 | 0.02 | 57.2 | 2860 | 0.00763 | 175 | Dy_auto
5 | 0.0251 | 75.5 | 3010 | 0.0096 | 231 | Dy_auto
6 | 0.0316 | 97.9 | 3090 | 0.0121 | 299 | Dy_auto
7 | 0.0398 | 126 | 3160 | 0.0152 | 385 | Dy_auto
8 | 0.0501 | 162 | 3240 | 0.0192 | 497 | Dy_auto
9 | 0.0631 | 214 | 3400 | 0.0241 | 656 | Dy_auto
10 | 0.0794 | 296 | 3730 | 0.0304 | 906 | Dy_auto
11 | 0.1 | 429 | 4290 | 0.0382 | 1310 | Dy_auto
12 | 0.126 | 585 | 4640 | 0.0481 | 1790 | Dy_auto
13 | 0.158 | 707 | 4460 | 0.0606 | 2160 | Dy_auto
14 | 0.2 | 794 | 3980 | 0.0763 | 2430 | Dy_auto
15 | 0.251 | 851 | 3390 | 0.096 | 2610 | Dy_auto
16 | 0.316 | 890 | 2810 | 0.121 | 2720 | Dy_auto
17 | 0.398 | 916 | 2300 | 0.152 | 2800 | Dy_auto
18 | 0.501 | 937 | 1870 | 0.192 | 2870 | Dy_auto
19 | 0.631 | 960 | 1520 | 0.241 | 2940 | Dy_auto
20 | 0.794 | 989 | 1250 | 0.304 | 3030 | Dy_auto
21 | 1 | 1020 | 1020 | 0.382 | 3120 | Dy_auto
22 | 1.26 | 1060 | 839 | 0.481 | 3230 | Dy_auto
23 | 1.59 | 1090 | 690 | 0.606 | 3350 | Dy_auto
24 | 2 | 1130 | 567 | 0.763 | 3460 | Dy_auto
25 | 2.51 | 1170 | 465 | 0.961 | 3580 | Dy_auto
26 | 3.16 | 1210 | 382 | 1.21 | 3690 | Dy_auto
27 | 3.98 | 1240 | 312 | 1.52 | 3810 | Dy_auto
28 | 5.01 | 1280 | 256 | 1.92 | 3920 | Dy_auto
29 | 6.31 | 1320 | 210 | 2.41 | 4050 | Dy_auto
30 | 7.94 | 1360 | 172 | 3.04 | 4180 | Dy_auto
31 | 10 | 1400 | 140 | 3.82 | 4280 | Dy_auto
32 | 12.6 | 1430 | 113 | 4.81 | 4370 | Dy_auto
33 | 15.8 | 1510 | 95.3 | 6.06 | 4620 | Dy_auto
34 | 20 | 1600 | 80.3 | 7.63 | 4900 | Dy_auto
35 | 25.1 | 1730 | 68.8 | 9.6 | 5290 | Dy_auto
36 | 31.6 | 1840 | 58.2 | 12.1 | 5640 | Dy_auto
37 | 39.8 | 1940 | 48.8 | 15.2 | 5940 | Dy_auto
38 | 50.1 | 2050 | 41 | 19.2 | 6290 | Dy_auto
39 | 63.1 | 2170 | 34.3 | 24.1 | 6630 | Dy_auto
40 | 79.4 | 2280 | 28.7 | 30.4 | 6970 | Dy_auto
41 | 100 | 2400 | 24 | 38.2 | 7330 | Dy_auto