## sWeeP
Data Series Information
Name: |  |  | AI4_11_3 1
Number of Intervals: |  |  | 1
Application: |  |  | RHEOPLUS/32 V3.61 21005659-33025
Device: |  |  | MCR302 SN80983514; FW3.63; Slot(2,-1)
Measuring Date/Time: |  |  | 13-07-2019; 11:17
Measuring System: |  |  | PP25-SN26037; [d=0,5 mm]
Accessories: |  |  | TU1=P-PTD200/TG+H-PTD200-SN82061104-80986041; DevCOM1=Physica VT 2
Calculating Constants:
- Norm. Csr [min/s]: |  |  | 1.3078869
- Norm. Css [Pa/mNm]: |  |  | 326.77995
- Start Delay Time [s]: |  |  | 6.973
- Substance Density [rho]: |  |  | 1000
- Measurement Type: |  |  | 1
- Axial Compliance [m/N]: |  |  | 1e-06
- Position [m]: |  |  | 1e-06
Interval: |  |  | 1
Number of Data Points: |  |  | 44
Time Setting: |  |  | 44 Meas. Pts.
Meas. Pt. Duration 4,0909091 s
Measuring Profile:
#NAME? |  |  | Amplitude gamma = 0,01 ... 200 % log; ¦Slope¦ = 9,9976052 Pt. / dec
Angular Frequency omega = 10 rad/s
Meas. Pts. | Strain | Shear Stress | Storage Modulus | Loss Modulus | Damping Factor | Deflection Angle | Torque | Status
| [%] | [Pa] | [Pa] | [Pa] | [1] | [mrad] | [µNm] | []
1 | 0.00999 | 0.184 | 1570 | 962 | 0.612 | 0.004 | 0.563 | WMa,DSO
2 | 0.0124 | 0.233 | 1600 | 974 | 0.608 | 0.00498 | 0.713 | WMa,DSO
3 | 0.0155 | 0.294 | 1620 | 977 | 0.602 | 0.00622 | 0.901 | WMa,DSO
4 | 0.0195 | 0.371 | 1630 | 980 | 0.602 | 0.00782 | 1.14 | WMa,DSO
5 | 0.0246 | 0.467 | 1630 | 978 | 0.6 | 0.00984 | 1.43 | WMa,DSO
6 | 0.0309 | 0.593 | 1640 | 990 | 0.604 | 0.0124 | 1.81 | WMa,DSO
7 | 0.039 | 0.747 | 1640 | 990 | 0.603 | 0.0156 | 2.28 | WMa,DSO
8 | 0.0491 | 0.941 | 1640 | 994 | 0.606 | 0.0196 | 2.88 | WMa,DSO
9 | 0.0618 | 1.18 | 1640 | 994 | 0.605 | 0.0247 | 3.63 | WMa,DSO
10 | 0.0777 | 1.49 | 1640 | 996 | 0.606 | 0.0311 | 4.57 | WMa,DSO
11 | 0.0979 | 1.88 | 1640 | 996 | 0.608 | 0.0392 | 5.75 | WMa,DSO
12 | 0.123 | 2.36 | 1640 | 996 | 0.608 | 0.0493 | 7.23 | WMa,DSO
13 | 0.155 | 2.97 | 1630 | 994 | 0.608 | 0.0621 | 9.08 | WMa,DSO
14 | 0.195 | 3.73 | 1630 | 992 | 0.609 | 0.0782 | 11.4 | WMa,DSO
15 | 0.246 | 4.69 | 1630 | 992 | 0.609 | 0.0984 | 14.3 | WMa,DSO
16 | 0.31 | 5.88 | 1620 | 989 | 0.61 | 0.124 | 18 | WMa,DSO
17 | 0.39 | 7.39 | 1620 | 988 | 0.611 | 0.156 | 22.6 | WMa,DSO
18 | 0.491 | 9.28 | 1610 | 987 | 0.611 | 0.196 | 28.4 | WMa,DSO
19 | 0.618 | 11.7 | 1610 | 985 | 0.612 | 0.247 | 35.7 | WMa,DSO
20 | 0.777 | 14.6 | 1600 | 983 | 0.613 | 0.311 | 44.8 | WMa,DSO
21 | 0.979 | 18.4 | 1600 | 981 | 0.614 | 0.392 | 56.2 | WMa,DSO
22 | 1.23 | 23 | 1590 | 979 | 0.615 | 0.493 | 70.4 | WMa,DSO
23 | 1.55 | 28.9 | 1590 | 976 | 0.616 | 0.621 | 88.3 | WMa,DSO
24 | 1.95 | 36.2 | 1580 | 973 | 0.617 | 0.782 | 111 | WMa,DSO
25 | 2.46 | 45.3 | 1570 | 970 | 0.618 | 0.984 | 139 | WMa,DSO
26 | 3.09 | 56.7 | 1560 | 966 | 0.62 | 1.24 | 174 | WMa,DSO
27 | 3.9 | 71 | 1550 | 962 | 0.621 | 1.56 | 217 | WMa,DSO
28 | 4.9 | 88.7 | 1530 | 957 | 0.624 | 1.96 | 271 | WMa,DSO
29 | 6.17 | 111 | 1520 | 951 | 0.627 | 2.47 | 338 | WMa,DSO
30 | 7.77 | 137 | 1490 | 944 | 0.632 | 3.11 | 421 | WMa,DSO
31 | 9.79 | 170 | 1470 | 937 | 0.638 | 3.92 | 522 | WMa,DSO
32 | 12.3 | 211 | 1440 | 928 | 0.647 | 4.93 | 644 | WMa,DSO
33 | 15.5 | 259 | 1390 | 917 | 0.659 | 6.21 | 792 | WMa,DSO
34 | 19.5 | 316 | 1340 | 904 | 0.674 | 7.82 | 967 | WMa,DSO
35 | 24.6 | 383 | 1280 | 889 | 0.696 | 9.84 | 1170 | WMa,DSO
36 | 31 | 459 | 1200 | 869 | 0.723 | 12.4 | 1410 | WMa,DSO
37 | 39 | 546 | 1110 | 847 | 0.759 | 15.6 | 1670 | WMa,DSO
38 | 49.1 | 641 | 1020 | 819 | 0.805 | 19.7 | 1960 | WMa,DSO
39 | 61.8 | 746 | 914 | 787 | 0.861 | 24.7 | 2280 | WMa,DSO
40 | 77.8 | 858 | 807 | 750 | 0.929 | 31.2 | 2630 | WMa,DSO
41 | 98 | 977 | 701 | 709 | 1.01 | 39.2 | 2990 | WMa,DSO
42 | 123 | 1100 | 599 | 663 | 1.11 | 49.4 | 3370 | WMa,DSO
43 | 155 | 1240 | 504 | 615 | 1.22 | 62.2 | 3780 | WMa,DSO
44 | 196 | 1380 | 419 | 567 | 1.35 | 78.3 | 4220 | WMa,DSO
Data Series Information
Name: |  |  | AI4_11_3 1 [LVE-R]
Number of Intervals: |  |  | 1
Application: |  |  | RHEOPLUS/32 V3.61 21005659-33025
Analysis Method: |  |  | LVE Range
Analysis Result: |  |  | Use gamma = 1 %; tau = 18,7 Pa
Calculating Constants: |  |  | -
Interval: |  |  | 1
Number of Data Points: |  |  | 1
Time Setting: |  |  | -
Meas. Pts. | Strain | Shear Stress | Storage Modulus | Loss Modulus | Damping Factor | Deflection Angle | Torque | Status
| [%] | [Pa] | [Pa] | [Pa] | [1] | [mrad] | [µNm] | []
1 | 1 | 18.7 | 1590 | ****** | ****** | ****** | ****** | ******
Data Series Information
Name: |  |  | AI4_11_3 1 [Flow Point, Cross-Over G'=G'']
Number of Intervals: |  |  | 1
Application: |  |  | RHEOPLUS/32 V3.61 21005659-33025
Analysis Method: |  |  | Result Field
Analysis Result: |  |  | gamma = 9,501E+1 %; tau = 9,598E+2 Pa; G' = 7,145E+2 Pa
Calculating Constants: |  |  | -
Interval: |  |  | 1
Number of Data Points: |  |  | 1
Time Setting: |  |  | -
Meas. Pts. | Strain | Shear Stress | Storage Modulus | Loss Modulus | Damping Factor | Deflection Angle | Torque | Status
| [%] | [Pa] | [Pa] | [Pa] | [1] | [mrad] | [µNm] | []
1 | 95 | 960 | 714 | ****** | ****** | ****** | ****** | ******

## floW
Data Series Information
Name: |  |  | AI_11_3 viscflow 1
Number of Intervals: |  |  | 1
Application: |  |  | RHEOPLUS/32 V3.61 21005659-33025
Device: |  |  | MCR302 SN80983514; FW3.63; Slot(2,-1)
Measuring Date/Time: |  |  | 13-07-2019; 11:21
Measuring System: |  |  | PP25-SN26037; [d=0,5 mm]
Accessories: |  |  | TU1=P-PTD200/TG+H-PTD200-SN82061104-80986041; DevCOM1=Physica VT 2
Interval: |  |  | 1
Number of Data Points: |  |  | 41
Time Setting: |  |  | 41 Meas. Pts.
Meas. Pt. Duration 4,3902439 s
Measuring Profile:
Shear Rate |  |  | d(gamma)/dt = 0,01 ... 100 1/s log; ¦Slope¦ = 10 Pt. / dec
Meas. Pts. | Shear Rate | Shear Stress | Viscosity | Speed | Torque | Status
| [1/s] | [Pa] | [Pa·s] | [1/min] | [µNm] | []
1 | 0.00979 | 13.1 | 1330 | 0.00374 | 40 | Dy_auto
2 | 0.0125 | 24.3 | 1950 | 0.00477 | 74.4 | Dy_auto
3 | 0.0159 | 36.4 | 2300 | 0.00606 | 111 | Dy_auto
4 | 0.0199 | 50.4 | 2520 | 0.00763 | 154 | Dy_auto
5 | 0.0251 | 66.8 | 2660 | 0.0096 | 205 | Dy_auto
6 | 0.0316 | 86.7 | 2740 | 0.0121 | 265 | Dy_auto
7 | 0.0398 | 111 | 2800 | 0.0152 | 341 | Dy_auto
8 | 0.0501 | 143 | 2860 | 0.0192 | 439 | Dy_auto
9 | 0.0631 | 188 | 2980 | 0.0241 | 576 | Dy_auto
10 | 0.0794 | 256 | 3230 | 0.0304 | 784 | Dy_auto
11 | 0.1 | 364 | 3640 | 0.0382 | 1110 | Dy_auto
12 | 0.126 | 500 | 3970 | 0.0481 | 1530 | Dy_auto
13 | 0.158 | 613 | 3870 | 0.0606 | 1880 | Dy_auto
14 | 0.2 | 694 | 3480 | 0.0763 | 2120 | Dy_auto
15 | 0.251 | 750 | 2980 | 0.096 | 2290 | Dy_auto
16 | 0.316 | 787 | 2490 | 0.121 | 2410 | Dy_auto
17 | 0.398 | 811 | 2040 | 0.152 | 2480 | Dy_auto
18 | 0.501 | 828 | 1650 | 0.192 | 2540 | Dy_auto
19 | 0.631 | 847 | 1340 | 0.241 | 2590 | Dy_auto
20 | 0.794 | 871 | 1100 | 0.304 | 2670 | Dy_auto
21 | 1 | 897 | 897 | 0.382 | 2750 | Dy_auto
22 | 1.26 | 929 | 738 | 0.481 | 2840 | Dy_auto
23 | 1.59 | 963 | 608 | 0.606 | 2950 | Dy_auto
24 | 2 | 1000 | 501 | 0.763 | 3060 | Dy_auto
25 | 2.51 | 1040 | 414 | 0.96 | 3180 | Dy_auto
26 | 3.16 | 1080 | 342 | 1.21 | 3310 | Dy_auto
27 | 3.98 | 1130 | 284 | 1.52 | 3460 | Dy_auto
28 | 5.01 | 1180 | 236 | 1.92 | 3620 | Dy_auto
29 | 6.31 | 1240 | 197 | 2.41 | 3800 | Dy_auto
30 | 7.94 | 1300 | 164 | 3.04 | 3990 | Dy_auto
31 | 10 | 1370 | 137 | 3.82 | 4190 | Dy_auto
32 | 12.6 | 1440 | 115 | 4.81 | 4410 | Dy_auto
33 | 15.9 | 1510 | 95.6 | 6.06 | 4640 | Dy_auto
34 | 20 | 1590 | 79.8 | 7.63 | 4870 | Dy_auto
35 | 25.1 | 1680 | 66.7 | 9.6 | 5130 | Dy_auto
36 | 31.6 | 1760 | 55.8 | 12.1 | 5400 | Dy_auto
37 | 39.8 | 1850 | 46.5 | 15.2 | 5670 | Dy_auto
38 | 50.1 | 1950 | 38.9 | 19.2 | 5960 | Dy_auto
39 | 63.1 | 2050 | 32.5 | 24.1 | 6270 | Dy_auto
40 | 79.4 | 2150 | 27.1 | 30.4 | 6580 | Dy_auto
41 | 100 | 2260 | 22.6 | 38.2 | 6910 | Dy_auto