## sweep
Data Series Information
Name: |  |  | AI4_11_4 1
Number of Intervals: |  |  | 1
Application: |  |  | RHEOPLUS/32 V3.61 21005659-33025
Device: |  |  | MCR302 SN80983514; FW3.63; Slot(2,-1)
Measuring Date/Time: |  |  | 13-07-2019; 11:31
Measuring System: |  |  | PP25-SN26037; [d=0,5 mm]
Accessories: |  |  | TU1=P-PTD200/TG+H-PTD200-SN82061104-80986041; DevCOM1=Physica VT 2
Calculating Constants:
- Norm. Csr [min/s]: |  |  | 1.3078869
- Norm. Css [Pa/mNm]: |  |  | 326.77995
- Start Delay Time [s]: |  |  | 7.472
- Substance Density [rho]: |  |  | 1000
- Measurement Type: |  |  | 1
- Axial Compliance [m/N]: |  |  | 1e-06
- Position [m]: |  |  | 1e-06
Interval: |  |  | 1
Number of Data Points: |  |  | 44
Time Setting: |  |  | 44 Meas. Pts.
Meas. Pt. Duration 4,0909091 s
Measuring Profile:
#NAME? |  |  | Amplitude gamma = 0,01 ... 200 % log; ¦Slope¦ = 9,9976052 Pt. / dec
Angular Frequency omega = 10 rad/s
Meas. Pts. | Strain | Shear Stress | Storage Modulus | Loss Modulus | Damping Factor | Deflection Angle | Torque | Status
| [%] | [Pa] | [Pa] | [Pa] | [1] | [mrad] | [µNm] | []
1 | 0.01 | 0.188 | 1590 | 995 | 0.624 | 0.004 | 0.575 | WMa,DSO
2 | 0.0124 | 0.234 | 1610 | 980 | 0.61 | 0.00498 | 0.716 | WMa,DSO
3 | 0.0155 | 0.293 | 1610 | 989 | 0.615 | 0.00622 | 0.896 | WMa,DSO
4 | 0.0195 | 0.371 | 1620 | 1000 | 0.618 | 0.00782 | 1.14 | WMa,DSO
5 | 0.0246 | 0.467 | 1620 | 1000 | 0.619 | 0.00984 | 1.43 | WMa,DSO
6 | 0.0309 | 0.589 | 1620 | 1000 | 0.618 | 0.0124 | 1.8 | WMa,DSO
7 | 0.039 | 0.745 | 1630 | 1010 | 0.619 | 0.0156 | 2.28 | WMa,DSO
8 | 0.049 | 0.936 | 1620 | 1010 | 0.62 | 0.0196 | 2.87 | WMa,DSO
9 | 0.0618 | 1.18 | 1620 | 1010 | 0.619 | 0.0247 | 3.61 | WMa,DSO
10 | 0.0777 | 1.49 | 1620 | 1010 | 0.621 | 0.0311 | 4.54 | WMa,DSO
11 | 0.0979 | 1.87 | 1620 | 1010 | 0.622 | 0.0392 | 5.72 | WMa,DSO
12 | 0.123 | 2.35 | 1620 | 1010 | 0.623 | 0.0493 | 7.19 | WMa,DSO
13 | 0.155 | 2.95 | 1610 | 1010 | 0.624 | 0.0621 | 9.03 | WMa,DSO
14 | 0.195 | 3.71 | 1610 | 1000 | 0.623 | 0.0782 | 11.4 | WMa,DSO
15 | 0.246 | 4.66 | 1610 | 1000 | 0.624 | 0.0984 | 14.3 | WMa,DSO
16 | 0.31 | 5.85 | 1600 | 1000 | 0.625 | 0.124 | 17.9 | WMa,DSO
17 | 0.39 | 7.35 | 1600 | 1000 | 0.625 | 0.156 | 22.5 | WMa,DSO
18 | 0.491 | 9.24 | 1600 | 999 | 0.626 | 0.196 | 28.3 | WMa,DSO
19 | 0.618 | 11.6 | 1590 | 998 | 0.627 | 0.247 | 35.5 | WMa,DSO
20 | 0.777 | 14.6 | 1590 | 996 | 0.628 | 0.311 | 44.6 | WMa,DSO
21 | 0.979 | 18.3 | 1580 | 994 | 0.629 | 0.392 | 55.9 | WMa,DSO
22 | 1.23 | 22.9 | 1580 | 992 | 0.63 | 0.493 | 70.2 | WMa,DSO
23 | 1.55 | 28.8 | 1570 | 990 | 0.631 | 0.621 | 88.1 | WMa,DSO
24 | 1.95 | 36.1 | 1560 | 987 | 0.631 | 0.782 | 110 | WMa,DSO
25 | 2.46 | 45.2 | 1550 | 984 | 0.633 | 0.984 | 138 | WMa,DSO
26 | 3.09 | 56.7 | 1550 | 980 | 0.634 | 1.24 | 173 | WMa,DSO
27 | 3.9 | 70.9 | 1540 | 977 | 0.636 | 1.56 | 217 | WMa,DSO
28 | 4.9 | 88.7 | 1520 | 972 | 0.638 | 1.96 | 271 | WMa,DSO
29 | 6.17 | 111 | 1510 | 967 | 0.641 | 2.47 | 339 | WMa,DSO
30 | 7.77 | 138 | 1490 | 961 | 0.645 | 3.11 | 422 | WMa,DSO
31 | 9.79 | 171 | 1460 | 954 | 0.652 | 3.92 | 523 | WMa,DSO
32 | 12.3 | 211 | 1430 | 946 | 0.66 | 4.93 | 647 | WMa,DSO
33 | 15.5 | 260 | 1390 | 935 | 0.672 | 6.21 | 796 | WMa,DSO
34 | 19.5 | 318 | 1340 | 922 | 0.688 | 7.82 | 973 | WMa,DSO
35 | 24.6 | 385 | 1280 | 907 | 0.709 | 9.84 | 1180 | WMa,DSO
36 | 31 | 463 | 1200 | 887 | 0.736 | 12.4 | 1420 | WMa,DSO
37 | 39 | 551 | 1120 | 864 | 0.772 | 15.6 | 1690 | WMa,DSO
38 | 49.1 | 649 | 1020 | 836 | 0.818 | 19.7 | 1980 | WMa,DSO
39 | 61.8 | 755 | 920 | 804 | 0.874 | 24.7 | 2310 | WMa,DSO
40 | 77.8 | 869 | 813 | 766 | 0.942 | 31.2 | 2660 | WMa,DSO
41 | 98 | 991 | 706 | 724 | 1.02 | 39.2 | 3030 | WMa,DSO
42 | 123 | 1120 | 604 | 678 | 1.12 | 49.4 | 3430 | WMa,DSO
43 | 155 | 1260 | 509 | 629 | 1.24 | 62.2 | 3850 | WMa,DSO
44 | 196 | 1410 | 424 | 580 | 1.37 | 78.3 | 4300 | WMa,DSO
Data Series Information
Name: |  |  | AI4_11_4 1 [LVE-R]
Number of Intervals: |  |  | 1
Application: |  |  | RHEOPLUS/32 V3.61 21005659-33025
Analysis Method: |  |  | LVE Range
Analysis Result: |  |  | Use gamma = 1 %; tau = 18,7 Pa
Calculating Constants: |  |  | -
Interval: |  |  | 1
Number of Data Points: |  |  | 1
Time Setting: |  |  | -
Meas. Pts. | Strain | Shear Stress | Storage Modulus | Loss Modulus | Damping Factor | Deflection Angle | Torque | Status
| [%] | [Pa] | [Pa] | [Pa] | [1] | [mrad] | [µNm] | []
1 | 1 | 18.7 | 1580 | ****** | ****** | ****** | ****** | ******
Data Series Information
Name: |  |  | AI4_11_4 1 [Flow Point, Cross-Over G'=G'']
Number of Intervals: |  |  | 1
Application: |  |  | RHEOPLUS/32 V3.61 21005659-33025
Analysis Method: |  |  | Result Field
Analysis Result: |  |  | gamma = 9,164E+1 %; tau = 9,541E+2 Pa; G' = 7,364E+2 Pa
Calculating Constants: |  |  | -
Interval: |  |  | 1
Number of Data Points: |  |  | 1
Time Setting: |  |  | -
Meas. Pts. | Strain | Shear Stress | Storage Modulus | Loss Modulus | Damping Factor | Deflection Angle | Torque | Status
| [%] | [Pa] | [Pa] | [Pa] | [1] | [mrad] | [µNm] | []
1 | 91.6 | 954 | 736 | ****** | ****** | ****** | ****** | ******

## flow
Data Series Information
Name: |  |  | AI_11_4 viscflow 1
Number of Intervals: |  |  | 1
Application: |  |  | RHEOPLUS/32 V3.61 21005659-33025
Device: |  |  | MCR302 SN80983514; FW3.63; Slot(2,-1)
Measuring Date/Time: |  |  | 13-07-2019; 11:35
Measuring System: |  |  | PP25-SN26037; [d=0,5 mm]
Accessories: |  |  | TU1=P-PTD200/TG+H-PTD200-SN82061104-80986041; DevCOM1=Physica VT 2
Interval: |  |  | 1
Number of Data Points: |  |  | 41
Time Setting: |  |  | 41 Meas. Pts.
Meas. Pt. Duration 4,3902439 s
Measuring Profile:
Shear Rate |  |  | d(gamma)/dt = 0,01 ... 100 1/s log; ¦Slope¦ = 10 Pt. / dec
Meas. Pts. | Shear Rate | Shear Stress | Viscosity | Speed | Torque | Status
| [1/s] | [Pa] | [Pa·s] | [1/min] | [µNm] | []
1 | 0.00981 | 13.3 | 1350 | 0.00375 | 40.6 | Dy_auto
2 | 0.0125 | 24.3 | 1950 | 0.00477 | 74.5 | Dy_auto
3 | 0.0159 | 36.1 | 2280 | 0.00606 | 111 | Dy_auto
4 | 0.02 | 49.8 | 2500 | 0.00763 | 152 | Dy_auto
5 | 0.0251 | 66 | 2630 | 0.0096 | 202 | Dy_auto
6 | 0.0316 | 85.5 | 2700 | 0.0121 | 262 | Dy_auto
7 | 0.0398 | 110 | 2760 | 0.0152 | 336 | Dy_auto
8 | 0.0501 | 141 | 2820 | 0.0192 | 432 | Dy_auto
9 | 0.0631 | 185 | 2930 | 0.0241 | 566 | Dy_auto
10 | 0.0794 | 252 | 3170 | 0.0304 | 771 | Dy_auto
11 | 0.1 | 360 | 3600 | 0.0382 | 1100 | Dy_auto
12 | 0.126 | 498 | 3950 | 0.0481 | 1520 | Dy_auto
13 | 0.158 | 617 | 3890 | 0.0606 | 1890 | Dy_auto
14 | 0.2 | 707 | 3540 | 0.0763 | 2160 | Dy_auto
15 | 0.251 | 769 | 3060 | 0.096 | 2350 | Dy_auto
16 | 0.316 | 811 | 2560 | 0.121 | 2480 | Dy_auto
17 | 0.398 | 837 | 2100 | 0.152 | 2560 | Dy_auto
18 | 0.501 | 855 | 1710 | 0.192 | 2620 | Dy_auto
19 | 0.631 | 873 | 1380 | 0.241 | 2670 | Dy_auto
20 | 0.794 | 895 | 1130 | 0.304 | 2740 | Dy_auto
21 | 1 | 921 | 921 | 0.382 | 2820 | Dy_auto
22 | 1.26 | 954 | 758 | 0.481 | 2920 | Dy_auto
23 | 1.59 | 990 | 625 | 0.606 | 3030 | Dy_auto
24 | 2 | 1030 | 516 | 0.763 | 3150 | Dy_auto
25 | 2.51 | 1070 | 427 | 0.96 | 3280 | Dy_auto
26 | 3.16 | 1120 | 353 | 1.21 | 3420 | Dy_auto
27 | 3.98 | 1170 | 293 | 1.52 | 3570 | Dy_auto
28 | 5.01 | 1220 | 243 | 1.92 | 3730 | Dy_auto
29 | 6.31 | 1270 | 202 | 2.41 | 3900 | Dy_auto
30 | 7.94 | 1320 | 167 | 3.04 | 4050 | Dy_auto
31 | 10 | 1370 | 137 | 3.82 | 4200 | Dy_auto
32 | 12.6 | 1430 | 113 | 4.81 | 4370 | Dy_auto
33 | 15.8 | 1520 | 95.8 | 6.06 | 4650 | Dy_auto
34 | 20 | 1620 | 81 | 7.63 | 4950 | Dy_auto
35 | 25.1 | 1700 | 67.8 | 9.6 | 5210 | Dy_auto
36 | 31.6 | 1800 | 56.8 | 12.1 | 5500 | Dy_auto
37 | 39.8 | 1890 | 47.5 | 15.2 | 5790 | Dy_auto
38 | 50.1 | 1990 | 39.6 | 19.2 | 6080 | Dy_auto
39 | 63.1 | 2080 | 33 | 24.1 | 6370 | Dy_auto
40 | 79.4 | 2180 | 27.4 | 30.4 | 6660 | Dy_auto
41 | 100 | 2270 | 22.7 | 38.2 | 6950 | Dy_auto