## sweep
Data Series Information
Name: |  |  | AI4_11_5 1
Number of Intervals: |  |  | 1
Application: |  |  | RHEOPLUS/32 V3.61 21005659-33025
Device: |  |  | MCR302 SN80983514; FW3.63; Slot(2,-1)
Measuring Date/Time: |  |  | 13-07-2019; 11:46
Measuring System: |  |  | PP25-SN26037; [d=0,5 mm]
Accessories: |  |  | TU1=P-PTD200/TG+H-PTD200-SN82061104-80986041; DevCOM1=Physica VT 2
Calculating Constants:
- Norm. Csr [min/s]: |  |  | 1.3078869
- Norm. Css [Pa/mNm]: |  |  | 326.77995
- Start Delay Time [s]: |  |  | 7.862
- Substance Density [rho]: |  |  | 1000
- Measurement Type: |  |  | 1
- Axial Compliance [m/N]: |  |  | 1e-06
- Position [m]: |  |  | 1e-06
Interval: |  |  | 1
Number of Data Points: |  |  | 44
Time Setting: |  |  | 44 Meas. Pts.
Meas. Pt. Duration 4,0909091 s
Measuring Profile:
#NAME? |  |  | Amplitude gamma = 0,01 ... 200 % log; ¦Slope¦ = 9,9976052 Pt. / dec
Angular Frequency omega = 10 rad/s
Meas. Pts. | Strain | Shear Stress | Storage Modulus | Loss Modulus | Damping Factor | Deflection Angle | Torque | Status
| [%] | [Pa] | [Pa] | [Pa] | [1] | [mrad] | [µNm] | []
1 | 0.01 | 0.195 | 1680 | 990 | 0.59 | 0.00401 | 0.596 | WMa,DSO
2 | 0.0124 | 0.24 | 1650 | 990 | 0.6 | 0.00498 | 0.733 | WMa,DSO
3 | 0.0155 | 0.298 | 1640 | 995 | 0.607 | 0.00622 | 0.912 | WMa,DSO
4 | 0.0195 | 0.376 | 1650 | 999 | 0.607 | 0.00781 | 1.15 | WMa,DSO
5 | 0.0246 | 0.475 | 1640 | 1010 | 0.616 | 0.00984 | 1.45 | WMa,DSO
6 | 0.0309 | 0.599 | 1650 | 1010 | 0.613 | 0.0124 | 1.83 | WMa,DSO
7 | 0.039 | 0.756 | 1650 | 1010 | 0.613 | 0.0156 | 2.31 | WMa,DSO
8 | 0.0491 | 0.953 | 1660 | 1020 | 0.614 | 0.0196 | 2.92 | WMa,DSO
9 | 0.0618 | 1.2 | 1660 | 1020 | 0.615 | 0.0247 | 3.68 | WMa,DSO
10 | 0.0777 | 1.51 | 1660 | 1020 | 0.615 | 0.0311 | 4.63 | WMa,DSO
11 | 0.0979 | 1.91 | 1660 | 1020 | 0.616 | 0.0392 | 5.83 | WMa,DSO
12 | 0.123 | 2.4 | 1660 | 1020 | 0.617 | 0.0493 | 7.34 | WMa,DSO
13 | 0.155 | 3.02 | 1650 | 1020 | 0.618 | 0.0621 | 9.23 | WMa,DSO
14 | 0.195 | 3.79 | 1650 | 1020 | 0.618 | 0.0782 | 11.6 | WMa,DSO
15 | 0.246 | 4.77 | 1650 | 1020 | 0.619 | 0.0984 | 14.6 | WMa,DSO
16 | 0.31 | 5.99 | 1650 | 1020 | 0.619 | 0.124 | 18.3 | WMa,DSO
17 | 0.39 | 7.53 | 1640 | 1020 | 0.62 | 0.156 | 23 | WMa,DSO
18 | 0.491 | 9.46 | 1640 | 1020 | 0.621 | 0.196 | 28.9 | WMa,DSO
19 | 0.618 | 11.9 | 1630 | 1020 | 0.621 | 0.247 | 36.3 | WMa,DSO
20 | 0.777 | 14.9 | 1630 | 1010 | 0.622 | 0.311 | 45.6 | WMa,DSO
21 | 0.979 | 18.7 | 1620 | 1010 | 0.623 | 0.392 | 57.3 | WMa,DSO
22 | 1.23 | 23.5 | 1620 | 1010 | 0.624 | 0.493 | 71.9 | WMa,DSO
23 | 1.55 | 29.5 | 1610 | 1010 | 0.625 | 0.621 | 90.2 | WMa,DSO
24 | 1.95 | 37 | 1600 | 1000 | 0.625 | 0.782 | 113 | WMa,DSO
25 | 2.46 | 46.3 | 1600 | 1000 | 0.627 | 0.984 | 142 | WMa,DSO
26 | 3.09 | 58 | 1590 | 997 | 0.628 | 1.24 | 178 | WMa,DSO
27 | 3.9 | 72.6 | 1580 | 993 | 0.63 | 1.56 | 222 | WMa,DSO
28 | 4.9 | 90.8 | 1560 | 989 | 0.632 | 1.96 | 278 | WMa,DSO
29 | 6.17 | 113 | 1550 | 983 | 0.635 | 2.47 | 347 | WMa,DSO
30 | 7.77 | 141 | 1530 | 977 | 0.639 | 3.11 | 431 | WMa,DSO
31 | 9.79 | 175 | 1500 | 970 | 0.646 | 3.92 | 535 | WMa,DSO
32 | 12.3 | 216 | 1470 | 961 | 0.654 | 4.93 | 662 | WMa,DSO
33 | 15.5 | 266 | 1430 | 950 | 0.666 | 6.21 | 813 | WMa,DSO
34 | 19.5 | 325 | 1370 | 937 | 0.682 | 7.82 | 993 | WMa,DSO
35 | 24.6 | 393 | 1310 | 920 | 0.704 | 9.84 | 1200 | WMa,DSO
36 | 31 | 472 | 1230 | 900 | 0.731 | 12.4 | 1450 | WMa,DSO
37 | 39 | 562 | 1140 | 877 | 0.767 | 15.6 | 1720 | WMa,DSO
38 | 49.1 | 660 | 1040 | 848 | 0.813 | 19.7 | 2020 | WMa,DSO
39 | 61.8 | 768 | 938 | 815 | 0.869 | 24.7 | 2350 | WMa,DSO
40 | 77.8 | 884 | 829 | 776 | 0.937 | 31.2 | 2700 | WMa,DSO
41 | 98 | 1010 | 719 | 733 | 1.02 | 39.2 | 3080 | WMa,DSO
42 | 123 | 1140 | 615 | 687 | 1.12 | 49.4 | 3480 | WMa,DSO
43 | 155 | 1280 | 518 | 637 | 1.23 | 62.2 | 3900 | WMa,DSO
44 | 196 | 1420 | 430 | 587 | 1.36 | 78.3 | 4360 | WMa,DSO
Data Series Information
Name: |  |  | AI4_11_5 1 [LVE-R]
Number of Intervals: |  |  | 1
Application: |  |  | RHEOPLUS/32 V3.61 21005659-33025
Analysis Method: |  |  | LVE Range
Analysis Result: |  |  | Use gamma = 1 %; tau = 19,1 Pa
Calculating Constants: |  |  | -
Interval: |  |  | 1
Number of Data Points: |  |  | 1
Time Setting: |  |  | -
Meas. Pts. | Strain | Shear Stress | Storage Modulus | Loss Modulus | Damping Factor | Deflection Angle | Torque | Status
| [%] | [Pa] | [Pa] | [Pa] | [1] | [mrad] | [µNm] | []
1 | 1 | 19.1 | 1620 | ****** | ****** | ****** | ****** | ******
Data Series Information
Name: |  |  | AI4_11_5 1 [Flow Point, Cross-Over G'=G'']
Number of Intervals: |  |  | 1
Application: |  |  | RHEOPLUS/32 V3.61 21005659-33025
Analysis Method: |  |  | Result Field
Analysis Result: |  |  | gamma = 9,298E+1 %; tau = 9,774E+2 Pa; G' = 7,434E+2 Pa
Calculating Constants: |  |  | -
Interval: |  |  | 1
Number of Data Points: |  |  | 1
Time Setting: |  |  | -
Meas. Pts. | Strain | Shear Stress | Storage Modulus | Loss Modulus | Damping Factor | Deflection Angle | Torque | Status
| [%] | [Pa] | [Pa] | [Pa] | [1] | [mrad] | [µNm] | []
1 | 93 | 977 | 743 | ****** | ****** | ****** | ****** | ******

## flow
Data Series Information
Name: |  |  | AI_11_5 viscflow 1
Number of Intervals: |  |  | 1
Application: |  |  | RHEOPLUS/32 V3.61 21005659-33025
Device: |  |  | MCR302 SN80983514; FW3.63; Slot(2,-1)
Measuring Date/Time: |  |  | 13-07-2019; 11:49
Measuring System: |  |  | PP25-SN26037; [d=0,5 mm]
Accessories: |  |  | TU1=P-PTD200/TG+H-PTD200-SN82061104-80986041; DevCOM1=Physica VT 2
Interval: |  |  | 1
Number of Data Points: |  |  | 41
Time Setting: |  |  | 41 Meas. Pts.
Meas. Pt. Duration 4,3902439 s
Measuring Profile:
Shear Rate |  |  | d(gamma)/dt = 0,01 ... 100 1/s log; ¦Slope¦ = 10 Pt. / dec
Meas. Pts. | Shear Rate | Shear Stress | Viscosity | Speed | Torque | Status
| [1/s] | [Pa] | [Pa·s] | [1/min] | [µNm] | []
1 | 0.0098 | 13.6 | 1390 | 0.00374 | 41.7 | Dy_auto
2 | 0.0125 | 24.6 | 1970 | 0.00478 | 75.3 | Dy_auto
3 | 0.0159 | 36.3 | 2290 | 0.00606 | 111 | Dy_auto
4 | 0.02 | 49.8 | 2500 | 0.00763 | 152 | Dy_auto
5 | 0.0251 | 65.8 | 2620 | 0.0096 | 202 | Dy_auto
6 | 0.0316 | 85.3 | 2700 | 0.0121 | 261 | Dy_auto
7 | 0.0398 | 109 | 2750 | 0.0152 | 335 | Dy_auto
8 | 0.0501 | 141 | 2810 | 0.0192 | 430 | Dy_auto
9 | 0.0631 | 184 | 2920 | 0.0241 | 564 | Dy_auto
10 | 0.0794 | 252 | 3170 | 0.0304 | 770 | Dy_auto
11 | 0.1 | 361 | 3610 | 0.0382 | 1110 | Dy_auto
12 | 0.126 | 499 | 3960 | 0.0481 | 1530 | Dy_auto
13 | 0.158 | 615 | 3880 | 0.0606 | 1880 | Dy_auto
14 | 0.2 | 702 | 3520 | 0.0763 | 2150 | Dy_auto
15 | 0.251 | 764 | 3040 | 0.096 | 2340 | Dy_auto
16 | 0.316 | 806 | 2550 | 0.121 | 2470 | Dy_auto
17 | 0.398 | 834 | 2100 | 0.152 | 2550 | Dy_auto
18 | 0.501 | 854 | 1700 | 0.192 | 2610 | Dy_auto
19 | 0.631 | 875 | 1390 | 0.241 | 2680 | Dy_auto
20 | 0.794 | 899 | 1130 | 0.304 | 2750 | Dy_auto
21 | 1 | 926 | 926 | 0.382 | 2830 | Dy_auto
22 | 1.26 | 959 | 762 | 0.481 | 2940 | Dy_auto
23 | 1.59 | 995 | 628 | 0.606 | 3040 | Dy_auto
24 | 2 | 1030 | 517 | 0.763 | 3160 | Dy_auto
25 | 2.51 | 1070 | 426 | 0.96 | 3280 | Dy_auto
26 | 3.16 | 1110 | 352 | 1.21 | 3410 | Dy_auto
27 | 3.98 | 1160 | 291 | 1.52 | 3550 | Dy_auto
28 | 5.01 | 1210 | 242 | 1.92 | 3710 | Dy_auto
29 | 6.31 | 1270 | 201 | 2.41 | 3880 | Dy_auto
30 | 7.94 | 1320 | 167 | 3.04 | 4050 | Dy_auto
31 | 10 | 1380 | 138 | 3.82 | 4230 | Dy_auto
32 | 12.6 | 1450 | 115 | 4.81 | 4430 | Dy_auto
33 | 15.8 | 1530 | 96.7 | 6.06 | 4690 | Dy_auto
34 | 20 | 1630 | 81.6 | 7.63 | 4980 | Dy_auto
35 | 25.1 | 1710 | 68.1 | 9.6 | 5240 | Dy_auto
36 | 31.6 | 1810 | 57.2 | 12.1 | 5540 | Dy_auto
37 | 39.8 | 1910 | 47.9 | 15.2 | 5830 | Dy_auto
38 | 50.1 | 2000 | 39.9 | 19.2 | 6130 | Dy_auto
39 | 63.1 | 2100 | 33.3 | 24.1 | 6440 | Dy_auto
40 | 79.4 | 2210 | 27.8 | 30.4 | 6760 | Dy_auto
41 | 100 | 2320 | 23.2 | 38.2 | 7090 | Dy_auto