## sweep
Data Series Information
Name: |  |  | AI4_12_1 1
Number of Intervals: |  |  | 1
Application: |  |  | RHEOPLUS/32 V3.61 21005659-33025
Device: |  |  | MCR302 SN80983514; FW3.63; Slot(2,-1)
Measuring Date/Time: |  |  | 12-07-2019; 13:37
Measuring System: |  |  | PP25-SN26037; [d=0,5 mm]
Accessories: |  |  | TU1=P-PTD200/TG+H-PTD200-SN82061104-80986041; DevCOM1=Physica VT 2
Calculating Constants:
- Norm. Csr [min/s]: |  |  | 1.3078869
- Norm. Css [Pa/mNm]: |  |  | 326.77995
- Start Delay Time [s]: |  |  | 7.379
- Substance Density [rho]: |  |  | 1000
- Measurement Type: |  |  | 1
- Axial Compliance [m/N]: |  |  | 1e-06
- Position [m]: |  |  | 1e-06
Interval: |  |  | 1
Number of Data Points: |  |  | 44
Time Setting: |  |  | 44 Meas. Pts.
Meas. Pt. Duration 4,0909091 s
Measuring Profile:
#NAME? |  |  | Amplitude gamma = 0,01 ... 200 % log; ¦Slope¦ = 9,9976052 Pt. / dec
Angular Frequency omega = 10 rad/s
Meas. Pts. | Strain | Shear Stress | Storage Modulus | Loss Modulus | Damping Factor | Deflection Angle | Torque | Status
| [%] | [Pa] | [Pa] | [Pa] | [1] | [mrad] | [µNm] | []
1 | 0.01 | 0.0404 | 305 | 266 | 0.871 | 0.004 | 0.124 | WMa,DSO
2 | 0.0124 | 0.053 | 330 | 270 | 0.819 | 0.00498 | 0.162 | WMa,DSO
3 | 0.0155 | 0.0662 | 326 | 275 | 0.842 | 0.00622 | 0.203 | WMa,DSO
4 | 0.0195 | 0.0845 | 332 | 277 | 0.834 | 0.00782 | 0.259 | WMa,DSO
5 | 0.0246 | 0.106 | 331 | 276 | 0.832 | 0.00984 | 0.324 | WMa,DSO
6 | 0.0309 | 0.134 | 331 | 280 | 0.847 | 0.0124 | 0.41 | WMa,DSO
7 | 0.0389 | 0.17 | 334 | 281 | 0.842 | 0.0156 | 0.521 | WMa,DSO
8 | 0.049 | 0.214 | 335 | 281 | 0.839 | 0.0196 | 0.656 | WMa,DSO
9 | 0.0617 | 0.27 | 334 | 282 | 0.843 | 0.0247 | 0.826 | WMa,DSO
10 | 0.0777 | 0.342 | 335 | 285 | 0.851 | 0.0311 | 1.05 | WMa,DSO
11 | 0.0978 | 0.431 | 336 | 285 | 0.849 | 0.0392 | 1.32 | WMa,DSO
12 | 0.123 | 0.542 | 336 | 285 | 0.848 | 0.0493 | 1.66 | WMa,DSO
13 | 0.155 | 0.682 | 336 | 285 | 0.849 | 0.0621 | 2.09 | WMa,DSO
14 | 0.195 | 0.86 | 335 | 285 | 0.852 | 0.0782 | 2.63 | WMa,DSO
15 | 0.246 | 1.08 | 336 | 286 | 0.851 | 0.0984 | 3.32 | WMa,DSO
16 | 0.309 | 1.36 | 335 | 285 | 0.851 | 0.124 | 4.17 | WMa,DSO
17 | 0.389 | 1.71 | 335 | 286 | 0.852 | 0.156 | 5.25 | WMa,DSO
18 | 0.49 | 2.16 | 335 | 286 | 0.853 | 0.196 | 6.61 | WMa,DSO
19 | 0.617 | 2.72 | 335 | 286 | 0.853 | 0.247 | 8.32 | WMa,DSO
20 | 0.777 | 3.42 | 335 | 286 | 0.854 | 0.311 | 10.5 | WMa,DSO
21 | 0.978 | 4.3 | 335 | 286 | 0.854 | 0.392 | 13.2 | WMa,DSO
22 | 1.23 | 5.42 | 334 | 286 | 0.855 | 0.493 | 16.6 | WMa,DSO
23 | 1.55 | 6.81 | 334 | 286 | 0.856 | 0.621 | 20.8 | WMa,DSO
24 | 1.95 | 8.57 | 333 | 285 | 0.856 | 0.781 | 26.2 | WMa,DSO
25 | 2.46 | 10.8 | 333 | 285 | 0.857 | 0.983 | 33 | WMa,DSO
26 | 3.09 | 13.6 | 332 | 285 | 0.858 | 1.24 | 41.5 | WMa,DSO
27 | 3.89 | 17 | 332 | 285 | 0.86 | 1.56 | 52.1 | WMa,DSO
28 | 4.9 | 21.4 | 331 | 285 | 0.862 | 1.96 | 65.5 | WMa,DSO
29 | 6.17 | 26.9 | 329 | 285 | 0.864 | 2.47 | 82.2 | WMa,DSO
30 | 7.77 | 33.7 | 327 | 284 | 0.868 | 3.11 | 103 | WMa,DSO
31 | 9.78 | 42.2 | 325 | 283 | 0.872 | 3.92 | 129 | WMa,DSO
32 | 12.3 | 52.7 | 321 | 282 | 0.878 | 4.93 | 161 | WMa,DSO
33 | 15.5 | 65.6 | 317 | 281 | 0.887 | 6.21 | 201 | WMa,DSO
34 | 19.5 | 81.5 | 310 | 279 | 0.899 | 7.82 | 249 | WMa,DSO
35 | 24.6 | 101 | 302 | 276 | 0.916 | 9.84 | 308 | WMa,DSO
36 | 31 | 124 | 291 | 273 | 0.938 | 12.4 | 378 | WMa,DSO
37 | 39 | 151 | 278 | 269 | 0.969 | 15.6 | 461 | WMa,DSO
38 | 49.1 | 182 | 261 | 263 | 1.01 | 19.7 | 557 | WMa,DSO
39 | 61.8 | 218 | 242 | 257 | 1.06 | 24.7 | 668 | WMa,DSO
40 | 77.8 | 259 | 221 | 249 | 1.13 | 31.2 | 792 | WMa,DSO
41 | 98 | 304 | 198 | 239 | 1.21 | 39.2 | 930 | WMa,DSO
42 | 123 | 354 | 174 | 228 | 1.31 | 49.4 | 1080 | WMa,DSO
43 | 155 | 409 | 151 | 215 | 1.43 | 62.2 | 1250 | WMa,DSO
44 | 196 | 468 | 129 | 202 | 1.56 | 78.3 | 1430 | WMa,DSO
Data Series Information
Name: |  |  | AI4_12_1 1 [LVE-R]
Number of Intervals: |  |  | 1
Application: |  |  | RHEOPLUS/32 V3.61 21005659-33025
Analysis Method: |  |  | LVE Range
Analysis Result: |  |  | Use gamma = 1 %; tau = 4,4 Pa
Calculating Constants: |  |  | -
Interval: |  |  | 1
Number of Data Points: |  |  | 1
Time Setting: |  |  | -
Meas. Pts. | Strain | Shear Stress | Storage Modulus | Loss Modulus | Damping Factor | Deflection Angle | Torque | Status
| [%] | [Pa] | [Pa] | [Pa] | [1] | [mrad] | [µNm] | []
1 | 1 | 4.4 | 335 | ****** | ****** | ****** | ****** | ******
Data Series Information
Name: |  |  | AI4_12_1 1 [Flow Point, Cross-Over G'=G'']
Number of Intervals: |  |  | 1
Application: |  |  | RHEOPLUS/32 V3.61 21005659-33025
Analysis Method: |  |  | Result Field
Analysis Result: |  |  | gamma = 4,678E+1 %; tau = 1,75E+2 Pa; G' = 2,646E+2 Pa
Calculating Constants: |  |  | -
Interval: |  |  | 1
Number of Data Points: |  |  | 1
Time Setting: |  |  | -
Meas. Pts. | Strain | Shear Stress | Storage Modulus | Loss Modulus | Damping Factor | Deflection Angle | Torque | Status
| [%] | [Pa] | [Pa] | [Pa] | [1] | [mrad] | [µNm] | []
1 | 46.8 | 175 | 265 | ****** | ****** | ****** | ****** | ******

## 3itt
Data Series Information
Name: |  |  | AI_12_1 1
Number of Intervals: |  |  | 3
Application: |  |  | RHEOPLUS/32 V3.61 21005659-33025
Device: |  |  | MCR302 SN80983514; FW3.63; Slot(2,-1)
Measuring Date/Time: |  |  | 12-07-2019; 13:40
Measuring System: |  |  | PP25-SN26037; [d=0,5 mm]
Accessories: |  |  | TU1=P-PTD200/TG+H-PTD200-SN82061104-80986041; DevCOM1=Physica VT 2
Interval: |  |  | 1
Number of Data Points: |  |  | 12
Time Setting: |  |  | 12 Meas. Pts.
Meas. Pt. Duration 5 s
Measuring Profile:
#NAME? |  |  | Amplitude gamma = 5 ... 100 % log
Angular Frequency omega = 10 rad/s
Meas. Pts. | Temperature | Time | Interval Time | Storage Modulus | Loss Modulus | Damping Factor | Complex Viscosity | Shear Stress | Strain | Deflection Angle | Torque | Status
| [°C] | [s] | [s] | [Pa] | [Pa] | [1] | [Pa·s] | [Pa] | [%] | [mrad] | [µNm] | []
1 | 21 | 5 | 5 | 304.8 | 275.4 | 0.903 | 41.08 | 20.5 | 5 | 2 | 62.9 | WMa,DSO
2 | 21 | 10 | 10 | 304.5 | 275.4 | 0.904 | 41.06 | 26.7 | 6.5 | 2.6 | 81.7 | WMa,DSO
3 | 21 | 15 | 15 | 303.4 | 275.2 | 0.907 | 40.97 | 34.8 | 8.5 | 3.4 | 107 | WMa,DSO
4 | 21 | 20 | 20 | 301.3 | 274.8 | 0.912 | 40.78 | 45.5 | 11.2 | 4.46 | 139 | WMa,DSO
5 | 21 | 25 | 25 | 297.7 | 273.9 | 0.92 | 40.46 | 59.2 | 14.6 | 5.86 | 181 | WMa,DSO
6 | 21 | 30 | 30 | 292 | 272.3 | 0.933 | 39.93 | 76.8 | 19.2 | 7.7 | 235 | WMa,DSO
7 | 21 | 35 | 35 | 283.5 | 270 | 0.952 | 39.15 | 98.8 | 25.2 | 10.1 | 302 | WMa,DSO
8 | 21 | 40 | 40 | 271.5 | 266.4 | 0.981 | 38.04 | 126 | 33.2 | 13.3 | 386 | WMa,DSO
9 | 21 | 45 | 45 | 255.7 | 261.5 | 1.02 | 36.57 | 159 | 43.5 | 17.4 | 487 | WMa,DSO
10 | 21 | 50 | 50 | 236 | 254.9 | 1.08 | 34.74 | 199 | 57.2 | 22.9 | 608 | WMa,DSO
11 | 21 | 55 | 55 | 212.9 | 246.3 | 1.16 | 32.56 | 245 | 75.1 | 30.1 | 748 | WMa,DSO
12 | 21 | 60 | 60 | 187.8 | 235.8 | 1.26 | 30.14 | 297 | 98.6 | 39.5 | 910 | WMa,DSO
Interval: |  |  | 2
Number of Data Points: |  |  | 30
Time Setting: |  |  | 30 Meas. Pts.
Meas. Pt. Duration 2 s
Measuring Profile:
#NAME? |  |  | Amplitude gamma = 100 %
Angular Frequency omega = 10 rad/s
Meas. Pts. | Temperature | Time | Interval Time | Storage Modulus | Loss Modulus | Damping Factor | Complex Viscosity | Shear Stress | Strain | Deflection Angle | Torque | Status
| [°C] | [s] | [s] | [Pa] | [Pa] | [1] | [Pa·s] | [Pa] | [%] | [mrad] | [µNm] | []
1 | 21 | 62 | 2 | 184.9 | 234.6 | 1.27 | 29.87 | 298 | 99.9 | 40 | 913 | WMa,DSO
2 | 21 | 64 | 4 | 184.2 | 234.1 | 1.27 | 29.78 | 298 | 100 | 40 | 911 | WMa,DSO
3 | 21 | 66 | 6 | 183.6 | 234.1 | 1.28 | 29.75 | 297 | 100 | 40 | 910 | WMa,DSO
4 | 21 | 68 | 8 | 183 | 233.6 | 1.28 | 29.68 | 297 | 100 | 40 | 908 | WMa,DSO
5 | 21 | 70 | 10 | 183.1 | 233.5 | 1.27 | 29.67 | 297 | 100 | 40 | 908 | WMa,DSO
6 | 21 | 72 | 12 | 182.7 | 233.6 | 1.28 | 29.66 | 297 | 100 | 40 | 908 | WMa,DSO
7 | 21 | 74 | 14 | 182.4 | 233.2 | 1.28 | 29.61 | 296 | 100 | 40 | 906 | WMa,DSO
8 | 21 | 76 | 16 | 182.5 | 233.2 | 1.28 | 29.61 | 296 | 100 | 40 | 906 | WMa,DSO
9 | 21 | 78 | 18 | 182.2 | 233.3 | 1.28 | 29.6 | 296 | 100 | 40 | 906 | WMa,DSO
10 | 21 | 80 | 20 | 182 | 232.9 | 1.28 | 29.56 | 296 | 100 | 40 | 905 | WMa,DSO
11 | 21 | 82 | 22 | 182 | 233 | 1.28 | 29.57 | 296 | 100 | 40 | 905 | WMa,DSO
12 | 21 | 84 | 24 | 181.7 | 232.9 | 1.28 | 29.54 | 295 | 100 | 40 | 904 | WMa,DSO
13 | 21 | 86 | 26 | 181.8 | 232.8 | 1.28 | 29.54 | 295 | 100 | 40 | 904 | WMa,DSO
14 | 21 | 88 | 28 | 181.7 | 233 | 1.28 | 29.55 | 295 | 100 | 40 | 904 | WMa,DSO
15 | 21 | 90 | 30 | 181.4 | 232.7 | 1.28 | 29.51 | 295 | 100 | 40 | 903 | WMa,DSO
16 | 21 | 92 | 32 | 181.7 | 232.6 | 1.28 | 29.52 | 295 | 100 | 40 | 903 | WMa,DSO
17 | 21 | 94 | 34 | 181.5 | 232.9 | 1.28 | 29.53 | 295 | 100 | 40 | 904 | WMa,DSO
18 | 21 | 96 | 36 | 181.3 | 232.5 | 1.28 | 29.49 | 295 | 100 | 40 | 902 | WMa,DSO
19 | 21 | 98 | 38 | 181.5 | 232.6 | 1.28 | 29.5 | 295 | 100 | 40 | 903 | WMa,DSO
20 | 21 | 100 | 40 | 181.3 | 232.7 | 1.28 | 29.5 | 295 | 100 | 40 | 903 | WMa,DSO
21 | 21 | 102 | 42 | 181.3 | 232.5 | 1.28 | 29.48 | 295 | 100 | 40 | 902 | WMa,DSO
22 | 21 | 104 | 44 | 181.4 | 232.6 | 1.28 | 29.5 | 295 | 100 | 40 | 903 | WMa,DSO
23 | 21 | 106 | 46 | 181.1 | 232.5 | 1.28 | 29.48 | 295 | 100 | 40 | 902 | WMa,DSO
24 | 21 | 108 | 48 | 181.4 | 232.5 | 1.28 | 29.48 | 295 | 100 | 40 | 902 | WMa,DSO
25 | 21 | 110 | 50 | 181.2 | 232.7 | 1.28 | 29.49 | 295 | 100 | 40 | 903 | WMa,DSO
26 | 21 | 112 | 52 | 181 | 232.4 | 1.28 | 29.45 | 295 | 100 | 40 | 901 | WMa,DSO
27 | 21 | 114 | 54 | 181.3 | 232.4 | 1.28 | 29.48 | 295 | 100 | 40 | 902 | WMa,DSO
28 | 21 | 116 | 56 | 181.1 | 232.7 | 1.28 | 29.49 | 295 | 100 | 40 | 902 | WMa,DSO
29 | 21 | 118 | 58 | 181 | 232.4 | 1.28 | 29.46 | 295 | 100 | 40 | 902 | WMa,DSO
30 | 21 | 120 | 60 | 181.3 | 232.5 | 1.28 | 29.48 | 295 | 100 | 40 | 902 | WMa,DSO
Interval: |  |  | 3
Number of Data Points: |  |  | 12
Time Setting: |  |  | 12 Meas. Pts.
Meas. Pt. Duration 10 s
Measuring Profile:
#NAME? |  |  | Amplitude gamma = 100 ... 5 % log
Angular Frequency omega = 10 rad/s
Meas. Pts. | Temperature | Time | Interval Time | Storage Modulus | Loss Modulus | Damping Factor | Complex Viscosity | Shear Stress | Strain | Deflection Angle | Torque | Status
| [°C] | [s] | [s] | [Pa] | [Pa] | [1] | [Pa·s] | [Pa] | [%] | [mrad] | [µNm] | []
1 | 21 | 130 | 10 | 181.1 | 232.5 | 1.28 | 29.47 | 295 | 100 | 40 | 902 | WMa,DSO
2 | 21 | 140 | 20 | 202.9 | 242.1 | 1.19 | 31.59 | 241 | 76.2 | 30.5 | 736 | WMa,DSO
3 | 21 | 150 | 30 | 224.2 | 250 | 1.12 | 33.58 | 195 | 58 | 23.2 | 596 | WMa,DSO
4 | 21 | 160 | 40 | 242.9 | 256.2 | 1.05 | 35.31 | 156 | 44.2 | 17.7 | 477 | WMa,DSO
5 | 21 | 170 | 50 | 258.7 | 261.3 | 1.01 | 36.77 | 124 | 33.6 | 13.5 | 379 | WMa,DSO
6 | 21 | 180 | 60 | 271.5 | 265.3 | 0.977 | 37.96 | 97.3 | 25.6 | 10.3 | 298 | WMa,DSO
7 | 21 | 190 | 70 | 281.6 | 268.6 | 0.954 | 38.92 | 76 | 19.5 | 7.81 | 232 | WMa,DSO
8 | 21 | 200 | 80 | 289.5 | 271.3 | 0.937 | 39.68 | 59 | 14.9 | 5.95 | 180 | WMa,DSO
9 | 21 | 210 | 90 | 295.6 | 273.5 | 0.925 | 40.27 | 45.6 | 11.3 | 4.53 | 140 | WMa,DSO
10 | 21 | 220 | 100 | 300.3 | 275.4 | 0.917 | 40.74 | 35.1 | 8.62 | 3.45 | 107 | WMa,DSO
11 | 21 | 230 | 110 | 304 | 276.9 | 0.911 | 41.12 | 27 | 6.57 | 2.63 | 82.6 | WMa,DSO
12 | 21 | 240 | 120 | 307.1 | 278.2 | 0.906 | 41.44 | 20.7 | 5 | 2 | 63.4 | WMa,DSO

## flow
Data Series Information
Name: |  |  | AI_12_1 viscflow 1
Number of Intervals: |  |  | 1
Application: |  |  | RHEOPLUS/32 V3.61 21005659-33025
Device: |  |  | MCR302 SN80983514; FW3.63; Slot(2,-1)
Measuring Date/Time: |  |  | 12-07-2019; 13:45
Measuring System: |  |  | PP25-SN26037; [d=0,5 mm]
Accessories: |  |  | TU1=P-PTD200/TG+H-PTD200-SN82061104-80986041; DevCOM1=Physica VT 2
Interval: |  |  | 1
Number of Data Points: |  |  | 41
Time Setting: |  |  | 41 Meas. Pts.
Meas. Pt. Duration 4,3902439 s
Measuring Profile:
Shear Rate |  |  | d(gamma)/dt = 0,01 ... 100 1/s log; ¦Slope¦ = 10 Pt. / dec
Meas. Pts. | Shear Rate | Shear Stress | Viscosity | Speed | Torque | Status
| [1/s] | [Pa] | [Pa·s] | [1/min] | [µNm] | []
1 | 0.0099 | 2.47 | 250 | 0.00378 | 7.57 | Dy_auto
2 | 0.0125 | 4.28 | 342 | 0.00479 | 13.1 | Dy_auto
3 | 0.0158 | 6.22 | 394 | 0.00603 | 19 | Dy_auto
4 | 0.0199 | 8.5 | 427 | 0.00761 | 26 | Dy_auto
5 | 0.0251 | 11.3 | 449 | 0.00959 | 34.5 | Dy_auto
6 | 0.0316 | 14.7 | 465 | 0.0121 | 44.9 | Dy_auto
7 | 0.0398 | 18.9 | 477 | 0.0152 | 58 | Dy_auto
8 | 0.0501 | 24.3 | 486 | 0.0191 | 74.5 | Dy_auto
9 | 0.063 | 31.5 | 500 | 0.0241 | 96.3 | Dy_auto
10 | 0.0793 | 41.3 | 520 | 0.0303 | 126 | Dy_auto
11 | 0.0998 | 55.5 | 556 | 0.0382 | 170 | Dy_auto
12 | 0.126 | 76.4 | 608 | 0.048 | 234 | Dy_auto
13 | 0.158 | 105 | 662 | 0.0605 | 321 | Dy_auto
14 | 0.199 | 139 | 696 | 0.0762 | 424 | Dy_auto
15 | 0.251 | 174 | 695 | 0.0959 | 534 | Dy_auto
16 | 0.316 | 207 | 654 | 0.121 | 633 | Dy_auto
17 | 0.398 | 232 | 583 | 0.152 | 711 | Dy_auto
18 | 0.501 | 250 | 499 | 0.192 | 765 | Dy_auto
19 | 0.631 | 262 | 416 | 0.241 | 803 | Dy_auto
20 | 0.795 | 271 | 342 | 0.304 | 831 | Dy_auto
21 | 1 | 279 | 279 | 0.382 | 853 | Dy_auto
22 | 1.26 | 288 | 229 | 0.481 | 881 | Dy_auto
23 | 1.59 | 301 | 190 | 0.606 | 920 | Dy_auto
24 | 2 | 317 | 159 | 0.763 | 971 | Dy_auto
25 | 2.51 | 337 | 134 | 0.96 | 1030 | Dy_auto
26 | 3.16 | 358 | 113 | 1.21 | 1100 | Dy_auto
27 | 3.98 | 382 | 95.8 | 1.52 | 1170 | Dy_auto
28 | 5.01 | 406 | 81 | 1.92 | 1240 | Dy_auto
29 | 6.31 | 432 | 68.4 | 2.41 | 1320 | Dy_auto
30 | 7.94 | 459 | 57.8 | 3.04 | 1410 | Dy_auto
31 | 10 | 489 | 48.9 | 3.82 | 1500 | Dy_auto
32 | 12.6 | 523 | 41.5 | 4.81 | 1600 | Dy_auto
33 | 15.8 | 563 | 35.5 | 6.06 | 1720 | Dy_auto
34 | 20 | 602 | 30.2 | 7.63 | 1840 | Dy_auto
35 | 25.1 | 643 | 25.6 | 9.6 | 1970 | Dy_auto
36 | 31.6 | 686 | 21.7 | 12.1 | 2100 | Dy_auto
37 | 39.8 | 732 | 18.4 | 15.2 | 2240 | Dy_auto
38 | 50.1 | 780 | 15.6 | 19.2 | 2390 | Dy_auto
39 | 63.1 | 831 | 13.2 | 24.1 | 2540 | Dy_auto
40 | 79.4 | 885 | 11.1 | 30.4 | 2710 | Dy_auto
41 | 100 | 941 | 9.41 | 38.2 | 2880 | Dy_auto