## sweep
Data Series Information
Name: |  |  | AI4_13_1 1
Number of Intervals: |  |  | 1
Application: |  |  | RHEOPLUS/32 V3.61 21005659-33025
Device: |  |  | MCR302 SN80983514; FW3.63; Slot(2,-1)
Measuring Date/Time: |  |  | 12-07-2019; 13:17
Measuring System: |  |  | PP25-SN26037; [d=0,5 mm]
Accessories: |  |  | TU1=P-PTD200/TG+H-PTD200-SN82061104-80986041; DevCOM1=Physica VT 2
Calculating Constants:
- Norm. Csr [min/s]: |  |  | 1.3078869
- Norm. Css [Pa/mNm]: |  |  | 326.77995
- Start Delay Time [s]: |  |  | 7.612
- Substance Density [rho]: |  |  | 1000
- Measurement Type: |  |  | 1
- Axial Compliance [m/N]: |  |  | 1e-06
- Position [m]: |  |  | 1e-06
Interval: |  |  | 1
Number of Data Points: |  |  | 44
Time Setting: |  |  | 44 Meas. Pts.
Meas. Pt. Duration 4,0909091 s
Measuring Profile:
#NAME? |  |  | Amplitude gamma = 0,01 ... 200 % log; ¦Slope¦ = 9,9976052 Pt. / dec
Angular Frequency omega = 10 rad/s
Meas. Pts. | Strain | Shear Stress | Storage Modulus | Loss Modulus | Damping Factor | Deflection Angle | Torque | Status
| [%] | [Pa] | [Pa] | [Pa] | [1] | [mrad] | [µNm] | []
1 | 0.01 | 0.0479 | 284 | 386 | 1.36 | 0.004 | 0.147 | WMa,DSO
2 | 0.0124 | 0.0594 | 276 | 389 | 1.41 | 0.00498 | 0.182 | WMa,DSO
3 | 0.0155 | 0.0743 | 279 | 389 | 1.4 | 0.00622 | 0.227 | WMa,DSO
4 | 0.0195 | 0.0945 | 282 | 393 | 1.4 | 0.00782 | 0.289 | WMa,DSO
5 | 0.0246 | 0.119 | 279 | 398 | 1.43 | 0.00984 | 0.366 | WMa,DSO
6 | 0.031 | 0.15 | 277 | 398 | 1.44 | 0.0124 | 0.46 | WMa,DSO
7 | 0.039 | 0.19 | 280 | 399 | 1.43 | 0.0156 | 0.581 | WMa,DSO
8 | 0.049 | 0.239 | 280 | 399 | 1.42 | 0.0196 | 0.731 | WMa,DSO
9 | 0.0618 | 0.301 | 279 | 399 | 1.43 | 0.0247 | 0.921 | WMa,DSO
10 | 0.0777 | 0.379 | 278 | 400 | 1.44 | 0.0311 | 1.16 | WMa,DSO
11 | 0.0979 | 0.476 | 276 | 400 | 1.45 | 0.0392 | 1.46 | WMa,DSO
12 | 0.123 | 0.6 | 276 | 401 | 1.45 | 0.0493 | 1.83 | WMa,DSO
13 | 0.155 | 0.753 | 276 | 400 | 1.45 | 0.0621 | 2.31 | WMa,DSO
14 | 0.195 | 0.948 | 276 | 400 | 1.45 | 0.0782 | 2.9 | WMa,DSO
15 | 0.246 | 1.19 | 275 | 400 | 1.45 | 0.0984 | 3.65 | WMa,DSO
16 | 0.309 | 1.5 | 274 | 400 | 1.46 | 0.124 | 4.59 | WMa,DSO
17 | 0.389 | 1.89 | 274 | 400 | 1.46 | 0.156 | 5.78 | WMa,DSO
18 | 0.49 | 2.37 | 273 | 400 | 1.46 | 0.196 | 7.27 | WMa,DSO
19 | 0.617 | 2.99 | 272 | 400 | 1.47 | 0.247 | 9.14 | WMa,DSO
20 | 0.777 | 3.75 | 271 | 400 | 1.47 | 0.311 | 11.5 | WMa,DSO
21 | 0.978 | 4.72 | 270 | 400 | 1.48 | 0.392 | 14.4 | WMa,DSO
22 | 1.23 | 5.93 | 269 | 399 | 1.49 | 0.493 | 18.1 | WMa,DSO
23 | 1.55 | 7.43 | 267 | 398 | 1.49 | 0.621 | 22.8 | WMa,DSO
24 | 1.95 | 9.31 | 264 | 397 | 1.5 | 0.781 | 28.5 | WMa,DSO
25 | 2.46 | 11.6 | 261 | 396 | 1.52 | 0.984 | 35.6 | WMa,DSO
26 | 3.09 | 14.5 | 257 | 394 | 1.53 | 1.24 | 44.5 | WMa,DSO
27 | 3.89 | 18.1 | 251 | 391 | 1.56 | 1.56 | 55.4 | WMa,DSO
28 | 4.9 | 22.5 | 245 | 387 | 1.58 | 1.96 | 68.7 | WMa,DSO
29 | 6.17 | 27.8 | 237 | 382 | 1.61 | 2.47 | 84.9 | WMa,DSO
30 | 7.77 | 34.2 | 227 | 376 | 1.65 | 3.11 | 105 | WMa,DSO
31 | 9.78 | 41.8 | 217 | 368 | 1.7 | 3.92 | 128 | WMa,DSO
32 | 12.3 | 51 | 205 | 360 | 1.75 | 4.93 | 156 | WMa,DSO
33 | 15.5 | 62 | 193 | 350 | 1.82 | 6.21 | 190 | WMa,DSO
34 | 19.5 | 75.3 | 180 | 341 | 1.89 | 7.82 | 230 | WMa,DSO
35 | 24.6 | 91.3 | 168 | 331 | 1.97 | 9.84 | 279 | WMa,DSO
36 | 31 | 111 | 158 | 323 | 2.05 | 12.4 | 340 | WMa,DSO
37 | 39 | 137 | 150 | 317 | 2.12 | 15.6 | 419 | WMa,DSO
38 | 49.1 | 172 | 148 | 318 | 2.15 | 19.7 | 527 | WMa,DSO
39 | 61.8 | 225 | 153 | 330 | 2.15 | 24.8 | 688 | WMa,DSO
40 | 77.9 | 310 | 171 | 359 | 2.1 | 31.2 | 948 | WMa,DSO
41 | 98.2 | 446 | 198 | 410 | 2.07 | 39.3 | 1370 | WMa,DSO
42 | 124 | 650 | 225 | 475 | 2.12 | 49.5 | 1990 | WMa,DSO
43 | 156 | 921 | 239 | 541 | 2.27 | 62.4 | 2820 | WMa,DSO
44 | 196 | 1250 | 234 | 591 | 2.53 | 78.5 | 3810 | WMa,DSO
Data Series Information
Name: |  |  | AI4_13_1 1 [LVE-R]
Number of Intervals: |  |  | 1
Application: |  |  | RHEOPLUS/32 V3.61 21005659-33025
Analysis Method: |  |  | LVE Range
Analysis Result: |  |  | Use gamma = 1 %; tau = 4,82 Pa
Calculating Constants: |  |  | -
Interval: |  |  | 1
Number of Data Points: |  |  | 1
Time Setting: |  |  | -
Meas. Pts. | Strain | Shear Stress | Storage Modulus | Loss Modulus | Damping Factor | Deflection Angle | Torque | Status
| [%] | [Pa] | [Pa] | [Pa] | [1] | [mrad] | [µNm] | []
1 | 1 | 4.82 | 269 | ****** | ****** | ****** | ****** | ******
Data Series Information
Name: |  |  | AI4_13_1 1 [Flow Point, Cross-Over G'=G'']
Number of Intervals: |  |  | 0
Application: |  |  | RHEOPLUS/32 V3.61 21005659-33025
Analysis Method: |  |  | Result Field
Calculating Constants: |  |  | -

## 3itt
Data Series Information
Name: |  |  | AI_13_1 1
Number of Intervals: |  |  | 3
Application: |  |  | RHEOPLUS/32 V3.61 21005659-33025
Device: |  |  | MCR302 SN80983514; FW3.63; Slot(2,-1)
Measuring Date/Time: |  |  | 12-07-2019; 13:20
Measuring System: |  |  | PP25-SN26037; [d=0,5 mm]
Accessories: |  |  | TU1=P-PTD200/TG+H-PTD200-SN82061104-80986041; DevCOM1=Physica VT 2
Interval: |  |  | 1
Number of Data Points: |  |  | 12
Time Setting: |  |  | 12 Meas. Pts.
Meas. Pt. Duration 5 s
Measuring Profile:
#NAME? |  |  | Amplitude gamma = 5 ... 100 % log
Angular Frequency omega = 10 rad/s
Meas. Pts. | Temperature | Time | Interval Time | Storage Modulus | Loss Modulus | Damping Factor | Complex Viscosity | Shear Stress | Strain | Deflection Angle | Torque | Status
| [°C] | [s] | [s] | [Pa] | [Pa] | [1] | [Pa·s] | [Pa] | [%] | [mrad] | [µNm] | []
1 | 21 | 5 | 5 | 222.4 | 356.4 | 1.6 | 42 | 21 | 5 | 2 | 64.3 | WMa,DSO
2 | 21 | 10 | 10 | 212 | 349.9 | 1.65 | 40.91 | 26.6 | 6.5 | 2.6 | 81.4 | WMa,DSO
3 | 21 | 15 | 15 | 200.1 | 341.9 | 1.71 | 39.61 | 33.7 | 8.5 | 3.4 | 103 | WMa,DSO
4 | 21 | 20 | 20 | 187 | 332.5 | 1.78 | 38.15 | 42.5 | 11.2 | 4.46 | 130 | WMa,DSO
5 | 21 | 25 | 25 | 173.1 | 322.1 | 1.86 | 36.57 | 53.5 | 14.6 | 5.86 | 164 | WMa,DSO
6 | 21 | 30 | 30 | 158.8 | 311 | 1.96 | 34.92 | 67.1 | 19.2 | 7.7 | 205 | WMa,DSO
7 | 21 | 35 | 35 | 144.6 | 299.6 | 2.07 | 33.27 | 84 | 25.2 | 10.1 | 257 | WMa,DSO
8 | 21 | 40 | 40 | 131.7 | 289.7 | 2.2 | 31.82 | 105 | 33.1 | 13.3 | 323 | WMa,DSO
9 | 21 | 45 | 45 | 122.1 | 283.3 | 2.32 | 30.85 | 134 | 43.5 | 17.4 | 411 | WMa,DSO
10 | 21 | 50 | 50 | 119.5 | 285.8 | 2.39 | 30.98 | 177 | 57.2 | 22.9 | 542 | WMa,DSO
11 | 21 | 55 | 55 | 132.3 | 309.7 | 2.34 | 33.68 | 253 | 75.1 | 30.1 | 774 | WMa,DSO
12 | 21 | 60 | 60 | 167.5 | 370.3 | 2.21 | 40.64 | 401 | 98.7 | 39.5 | 1230 | WMa,DSO
Interval: |  |  | 2
Number of Data Points: |  |  | 30
Time Setting: |  |  | 30 Meas. Pts.
Meas. Pt. Duration 2 s
Measuring Profile:
#NAME? |  |  | Amplitude gamma = 100 %
Angular Frequency omega = 10 rad/s
Meas. Pts. | Temperature | Time | Interval Time | Storage Modulus | Loss Modulus | Damping Factor | Complex Viscosity | Shear Stress | Strain | Deflection Angle | Torque | Status
| [°C] | [s] | [s] | [Pa] | [Pa] | [1] | [Pa·s] | [Pa] | [%] | [mrad] | [µNm] | []
1 | 21 | 62 | 2 | 165.5 | 367.5 | 2.22 | 40.31 | 403 | 99.9 | 40 | 1230 | WMa,DSO
2 | 21 | 64 | 4 | 165 | 365.7 | 2.22 | 40.12 | 401 | 100 | 40 | 1230 | WMa,DSO
3 | 21 | 66 | 6 | 162.2 | 364.2 | 2.25 | 39.86 | 399 | 100 | 40 | 1220 | WMa,DSO
4 | 21 | 68 | 8 | 161.6 | 361.4 | 2.24 | 39.59 | 396 | 100 | 40 | 1210 | WMa,DSO
5 | 21 | 70 | 10 | 161.4 | 361.1 | 2.24 | 39.55 | 395 | 100 | 40 | 1210 | WMa,DSO
6 | 21 | 72 | 12 | 159.9 | 359.6 | 2.25 | 39.35 | 394 | 100 | 40 | 1200 | WMa,DSO
7 | 21 | 74 | 14 | 160.2 | 358.6 | 2.24 | 39.27 | 393 | 100 | 40 | 1200 | WMa,DSO
8 | 21 | 76 | 16 | 158.9 | 358.7 | 2.26 | 39.23 | 392 | 100 | 40 | 1200 | WMa,DSO
9 | 21 | 78 | 18 | 158.2 | 356.5 | 2.25 | 39.01 | 390 | 100 | 40 | 1190 | WMa,DSO
10 | 21 | 80 | 20 | 159.3 | 356.6 | 2.24 | 39.05 | 390 | 100 | 40 | 1190 | WMa,DSO
11 | 21 | 82 | 22 | 157.5 | 357 | 2.27 | 39.02 | 390 | 100 | 40 | 1190 | WMa,DSO
12 | 21 | 84 | 24 | 157.3 | 354.9 | 2.26 | 38.82 | 388 | 100 | 40 | 1190 | WMa,DSO
13 | 21 | 86 | 26 | 158.3 | 355.3 | 2.24 | 38.9 | 389 | 100 | 40 | 1190 | WMa,DSO
14 | 21 | 88 | 28 | 156.7 | 355.3 | 2.27 | 38.84 | 388 | 100 | 40 | 1190 | WMa,DSO
15 | 21 | 90 | 30 | 156.9 | 353.9 | 2.26 | 38.71 | 387 | 100 | 40 | 1180 | WMa,DSO
16 | 21 | 92 | 32 | 157 | 354.4 | 2.26 | 38.76 | 388 | 100 | 40 | 1190 | WMa,DSO
17 | 21 | 94 | 34 | 156 | 353.5 | 2.27 | 38.64 | 386 | 100 | 40 | 1180 | WMa,DSO
18 | 21 | 96 | 36 | 156.8 | 353.2 | 2.25 | 38.65 | 386 | 100 | 40 | 1180 | WMa,DSO
19 | 21 | 98 | 38 | 155.8 | 354 | 2.27 | 38.68 | 387 | 100 | 40 | 1180 | WMa,DSO
20 | 21 | 100 | 40 | 155.5 | 352.3 | 2.27 | 38.51 | 385 | 100 | 40 | 1180 | WMa,DSO
21 | 21 | 102 | 42 | 156.8 | 352.7 | 2.25 | 38.6 | 386 | 100 | 40 | 1180 | WMa,DSO
22 | 21 | 104 | 44 | 155.1 | 353.2 | 2.28 | 38.58 | 386 | 100 | 40 | 1180 | WMa,DSO
23 | 21 | 106 | 46 | 155.1 | 351.4 | 2.27 | 38.41 | 384 | 100 | 40 | 1180 | WMa,DSO
24 | 21 | 108 | 48 | 156.1 | 352.1 | 2.26 | 38.52 | 385 | 100 | 40 | 1180 | WMa,DSO
25 | 21 | 110 | 50 | 154.8 | 352.2 | 2.28 | 38.47 | 385 | 100 | 40 | 1180 | WMa,DSO
26 | 21 | 112 | 52 | 155.2 | 351.2 | 2.26 | 38.4 | 384 | 100 | 40 | 1170 | WMa,DSO
27 | 21 | 114 | 54 | 155.3 | 352.1 | 2.27 | 38.48 | 385 | 100 | 40 | 1180 | WMa,DSO
28 | 21 | 116 | 56 | 154.5 | 351.1 | 2.27 | 38.36 | 384 | 100 | 40 | 1170 | WMa,DSO
29 | 21 | 118 | 58 | 155.5 | 351.1 | 2.26 | 38.39 | 384 | 100 | 40 | 1170 | WMa,DSO
30 | 21 | 120 | 60 | 154.3 | 351.7 | 2.28 | 38.41 | 384 | 100 | 40 | 1180 | WMa,DSO
Interval: |  |  | 3
Number of Data Points: |  |  | 12
Time Setting: |  |  | 12 Meas. Pts.
Meas. Pt. Duration 10 s
Measuring Profile:
#NAME? |  |  | Amplitude gamma = 100 ... 5 % log
Angular Frequency omega = 10 rad/s
Meas. Pts. | Temperature | Time | Interval Time | Storage Modulus | Loss Modulus | Damping Factor | Complex Viscosity | Shear Stress | Strain | Deflection Angle | Torque | Status
| [°C] | [s] | [s] | [Pa] | [Pa] | [1] | [Pa·s] | [Pa] | [%] | [mrad] | [µNm] | []
1 | 21 | 130 | 10 | 153.6 | 350.3 | 2.28 | 38.25 | 382 | 100 | 40 | 1170 | WMa,DSO
2 | 21 | 140 | 20 | 111.5 | 280.1 | 2.51 | 30.15 | 230 | 76.1 | 30.5 | 703 | WMa,DSO
3 | 21 | 150 | 30 | 97.96 | 252.9 | 2.58 | 27.12 | 157 | 58 | 23.2 | 481 | WMa,DSO
4 | 21 | 160 | 40 | 98.56 | 245 | 2.49 | 26.41 | 117 | 44.2 | 17.7 | 357 | WMa,DSO
5 | 21 | 170 | 50 | 103.4 | 243.1 | 2.35 | 26.42 | 88.9 | 33.6 | 13.5 | 272 | WMa,DSO
6 | 21 | 180 | 60 | 109.5 | 243.4 | 2.22 | 26.69 | 68.4 | 25.6 | 10.3 | 209 | WMa,DSO
7 | 21 | 190 | 70 | 115.8 | 244.8 | 2.11 | 27.08 | 52.9 | 19.5 | 7.81 | 162 | WMa,DSO
8 | 21 | 200 | 80 | 121.9 | 246.9 | 2.03 | 27.53 | 40.9 | 14.9 | 5.95 | 125 | WMa,DSO
9 | 21 | 210 | 90 | 127.7 | 249.6 | 1.95 | 28.03 | 31.7 | 11.3 | 4.53 | 97.1 | WMa,DSO
10 | 21 | 220 | 100 | 132.9 | 252.4 | 1.9 | 28.53 | 24.6 | 8.62 | 3.45 | 75.3 | WMa,DSO
11 | 21 | 230 | 110 | 137.6 | 255.4 | 1.86 | 29.02 | 19.1 | 6.57 | 2.63 | 58.3 | WMa,DSO
12 | 21 | 240 | 120 | 141.8 | 258.2 | 1.82 | 29.46 | 14.7 | 5 | 2 | 45.1 | WMa,DSO

## flow
Data Series Information
Name: |  |  | AI_13_1 viscflow 1
Number of Intervals: |  |  | 1
Application: |  |  | RHEOPLUS/32 V3.61 21005659-33025
Device: |  |  | MCR302 SN80983514; FW3.63; Slot(2,-1)
Measuring Date/Time: |  |  | 12-07-2019; 13:25
Measuring System: |  |  | PP25-SN26037; [d=0,5 mm]
Accessories: |  |  | TU1=P-PTD200/TG+H-PTD200-SN82061104-80986041; DevCOM1=Physica VT 2
Interval: |  |  | 1
Number of Data Points: |  |  | 41
Time Setting: |  |  | 41 Meas. Pts.
Meas. Pt. Duration 4,3902439 s
Measuring Profile:
Shear Rate |  |  | d(gamma)/dt = 0,01 ... 100 1/s log; ¦Slope¦ = 10 Pt. / dec
Meas. Pts. | Shear Rate | Shear Stress | Viscosity | Speed | Torque | Status
| [1/s] | [Pa] | [Pa·s] | [1/min] | [µNm] | []
1 | 0.00995 | 0.927 | 93.2 | 0.0038 | 2.84 | Dy_auto
2 | 0.0126 | 1.44 | 115 | 0.0048 | 4.4 | Dy_auto
3 | 0.0158 | 2.01 | 127 | 0.00605 | 6.14 | Dy_auto
4 | 0.0199 | 2.73 | 137 | 0.00761 | 8.36 | Dy_auto
5 | 0.0251 | 3.74 | 149 | 0.00958 | 11.4 | Dy_auto
6 | 0.0316 | 5.16 | 163 | 0.0121 | 15.8 | Dy_auto
7 | 0.0398 | 7.17 | 180 | 0.0152 | 21.9 | Dy_auto
8 | 0.0501 | 9.91 | 198 | 0.0191 | 30.3 | Dy_auto
9 | 0.063 | 13.6 | 215 | 0.0241 | 41.6 | Dy_auto
10 | 0.0794 | 18.3 | 231 | 0.0303 | 56.1 | Dy_auto
11 | 0.0999 | 24.3 | 243 | 0.0382 | 74.4 | Dy_auto
12 | 0.126 | 31.6 | 252 | 0.0481 | 96.9 | Dy_auto
13 | 0.158 | 40.4 | 255 | 0.0606 | 124 | Dy_auto
14 | 0.199 | 50.7 | 254 | 0.0763 | 155 | Dy_auto
15 | 0.251 | 62.7 | 250 | 0.096 | 192 | Dy_auto
16 | 0.316 | 76.8 | 243 | 0.121 | 235 | Dy_auto
17 | 0.398 | 93.9 | 236 | 0.152 | 287 | Dy_auto
18 | 0.501 | 114 | 227 | 0.192 | 349 | Dy_auto
19 | 0.631 | 139 | 220 | 0.241 | 425 | Dy_auto
20 | 0.794 | 168 | 212 | 0.304 | 515 | Dy_auto
21 | 1 | 203 | 203 | 0.382 | 622 | Dy_auto
22 | 1.26 | 246 | 195 | 0.481 | 752 | Dy_auto
23 | 1.58 | 296 | 187 | 0.606 | 906 | Dy_auto
24 | 2 | 356 | 179 | 0.763 | 1090 | Dy_auto
25 | 2.51 | 427 | 170 | 0.96 | 1310 | Dy_auto
26 | 3.16 | 509 | 161 | 1.21 | 1560 | Dy_auto
27 | 3.98 | 605 | 152 | 1.52 | 1850 | Dy_auto
28 | 5.01 | 715 | 143 | 1.92 | 2190 | Dy_auto
29 | 6.31 | 843 | 134 | 2.41 | 2580 | Dy_auto
30 | 7.94 | 988 | 124 | 3.04 | 3020 | Dy_auto
31 | 10 | 1150 | 115 | 3.82 | 3530 | Dy_auto
32 | 12.6 | 1340 | 106 | 4.81 | 4100 | Dy_auto
33 | 15.9 | 1550 | 97.7 | 6.06 | 4740 | Dy_auto
34 | 20 | 1780 | 89.2 | 7.63 | 5450 | Dy_auto
35 | 25.1 | 2030 | 80.8 | 9.6 | 6210 | Dy_auto
36 | 31.6 | 2290 | 72.6 | 12.1 | 7020 | Dy_auto
37 | 39.8 | 2550 | 64 | 15.2 | 7800 | Dy_auto
38 | 50.1 | 2780 | 55.5 | 19.2 | 8510 | Dy_auto
39 | 63.1 | 3060 | 48.5 | 24.1 | 9370 | Dy_auto
40 | 79.5 | 3290 | 41.4 | 30.4 | 10100 | Dy_auto
41 | 100 | 3440 | 34.4 | 38.2 | 10500 | Dy_auto