## sweep
Data Series Information
Name: |  |  | AI4_14_1 1
Number of Intervals: |  |  | 1
Application: |  |  | RHEOPLUS/32 V3.61 21005659-33025
Device: |  |  | MCR302 SN80983514; FW3.63; Slot(2,-1)
Measuring Date/Time: |  |  | 14-07-2019; 10:53
Measuring System: |  |  | PP25-SN26037; [d=0,5 mm]
Accessories: |  |  | TU1=P-PTD200/TG+H-PTD200-SN82061104-80986041; DevCOM1=Physica VT 2
Calculating Constants:
- Norm. Csr [min/s]: |  |  | 1.3078869
- Norm. Css [Pa/mNm]: |  |  | 326.77995
- Start Delay Time [s]: |  |  | 8.783
- Substance Density [rho]: |  |  | 1000
- Measurement Type: |  |  | 1
- Axial Compliance [m/N]: |  |  | 1e-06
- Position [m]: |  |  | 1e-06
Interval: |  |  | 1
Number of Data Points: |  |  | 44
Time Setting: |  |  | 44 Meas. Pts.
Meas. Pt. Duration 4,0909091 s
Measuring Profile:
#NAME? |  |  | Amplitude gamma = 0,01 ... 200 % log; ¦Slope¦ = 9,9976052 Pt. / dec
Angular Frequency omega = 10 rad/s
Meas. Pts. | Strain | Shear Stress | Storage Modulus | Loss Modulus | Damping Factor | Deflection Angle | Torque | Status
| [%] | [Pa] | [Pa] | [Pa] | [1] | [mrad] | [µNm] | []
1 | 0.01 | 1.3 | 11100 | 6830 | 0.616 | 0.004 | 3.99 | WMa,DSO
2 | 0.0124 | 1.63 | 11100 | 6850 | 0.615 | 0.00498 | 4.98 | WMa,DSO
3 | 0.0155 | 2.05 | 11200 | 6910 | 0.615 | 0.00622 | 6.27 | WMa,DSO
4 | 0.0195 | 2.6 | 11300 | 6970 | 0.616 | 0.00782 | 7.94 | WMa,DSO
5 | 0.0246 | 3.27 | 11300 | 6990 | 0.616 | 0.00984 | 10 | WMa,DSO
6 | 0.0309 | 4.13 | 11400 | 7020 | 0.618 | 0.0124 | 12.6 | WMa,DSO
7 | 0.039 | 5.21 | 11400 | 7030 | 0.618 | 0.0156 | 16 | WMa,DSO
8 | 0.0491 | 6.47 | 11200 | 6940 | 0.619 | 0.0196 | 19.8 | WMa,DSO
9 | 0.0618 | 8.11 | 11200 | 6910 | 0.619 | 0.0247 | 24.8 | WMa,DSO
10 | 0.0778 | 10.3 | 11200 | 6950 | 0.619 | 0.0311 | 31.4 | WMa,DSO
11 | 0.0979 | 12.9 | 11200 | 6950 | 0.62 | 0.0392 | 39.5 | WMa,DSO
12 | 0.123 | 16.2 | 11100 | 6920 | 0.622 | 0.0493 | 49.4 | WMa,DSO
13 | 0.155 | 20.2 | 11000 | 6880 | 0.622 | 0.0621 | 61.8 | WMa,DSO
14 | 0.195 | 25.1 | 10900 | 6810 | 0.624 | 0.0782 | 76.9 | WMa,DSO
15 | 0.246 | 31.4 | 10800 | 6750 | 0.625 | 0.0985 | 95.9 | WMa,DSO
16 | 0.31 | 38.7 | 10600 | 6650 | 0.628 | 0.124 | 119 | WMa,DSO
17 | 0.39 | 48.3 | 10500 | 6590 | 0.628 | 0.156 | 148 | WMa,DSO
18 | 0.491 | 60.1 | 10400 | 6520 | 0.629 | 0.196 | 184 | WMa,DSO
19 | 0.618 | 74.6 | 10200 | 6430 | 0.629 | 0.247 | 228 | WMa,DSO
20 | 0.778 | 92.5 | 10100 | 6340 | 0.63 | 0.311 | 283 | WMa,DSO
21 | 0.979 | 115 | 9910 | 6250 | 0.63 | 0.392 | 351 | WMa,DSO
22 | 1.23 | 142 | 9720 | 6140 | 0.632 | 0.493 | 434 | WMa,DSO
23 | 1.55 | 176 | 9570 | 6050 | 0.632 | 0.621 | 538 | WMa,DSO
24 | 1.95 | 217 | 9410 | 5950 | 0.633 | 0.782 | 665 | WMa,DSO
25 | 2.46 | 269 | 9240 | 5860 | 0.634 | 0.984 | 823 | WMa,DSO
26 | 3.1 | 332 | 9060 | 5770 | 0.637 | 1.24 | 1020 | WMa,DSO
27 | 3.9 | 410 | 8860 | 5680 | 0.641 | 1.56 | 1260 | WMa,DSO
28 | 4.91 | 505 | 8650 | 5590 | 0.646 | 1.96 | 1550 | WMa,DSO
29 | 6.17 | 620 | 8400 | 5490 | 0.653 | 2.47 | 1900 | WMa,DSO
30 | 7.77 | 757 | 8110 | 5380 | 0.664 | 3.11 | 2320 | WMa,DSO
31 | 9.79 | 920 | 7780 | 5270 | 0.677 | 3.92 | 2810 | WMa,DSO
32 | 12.3 | 1110 | 7390 | 5140 | 0.696 | 4.93 | 3400 | WMa,DSO
33 | 15.5 | 1330 | 6950 | 5000 | 0.719 | 6.21 | 4060 | WMa,DSO
34 | 19.5 | 1570 | 6440 | 4830 | 0.75 | 7.82 | 4810 | WMa,DSO
35 | 24.6 | 1840 | 5890 | 4650 | 0.789 | 9.84 | 5640 | WMa,DSO
36 | 31 | 2140 | 5300 | 4440 | 0.836 | 12.4 | 6550 | WMa,DSO
37 | 39 | 2460 | 4700 | 4200 | 0.895 | 15.6 | 7520 | WMa,DSO
38 | 49.1 | 2790 | 4100 | 3950 | 0.963 | 19.6 | 8550 | WMa,DSO
39 | 61.8 | 3150 | 3530 | 3680 | 1.04 | 24.7 | 9640 | WMa,DSO
40 | 77.8 | 3530 | 3000 | 3410 | 1.14 | 31.1 | 10800 | WMa,DSO
41 | 97.9 | 3940 | 2520 | 3140 | 1.25 | 39.2 | 12100 | WMa,DSO
42 | 123 | 4390 | 2090 | 2880 | 1.37 | 49.3 | 13400 | WMa,DSO
43 | 155 | 4890 | 1720 | 2640 | 1.53 | 62.1 | 15000 | WMa,DSO
44 | 195 | 5440 | 1400 | 2410 | 1.72 | 78.2 | 16700 | WMa,DSO
Data Series Information
Name: |  |  | AI4_14_1 1 [LVE-R]
Number of Intervals: |  |  | 1
Application: |  |  | RHEOPLUS/32 V3.61 21005659-33025
Analysis Method: |  |  | LVE Range
Analysis Result: |  |  | Use gamma = 0,5 %; tau = 61,2 Pa
Calculating Constants: |  |  | -
Interval: |  |  | 1
Number of Data Points: |  |  | 1
Time Setting: |  |  | -
Meas. Pts. | Strain | Shear Stress | Storage Modulus | Loss Modulus | Damping Factor | Deflection Angle | Torque | Status
| [%] | [Pa] | [Pa] | [Pa] | [1] | [mrad] | [µNm] | []
1 | 0.5 | 61.2 | 10700 | ****** | ****** | ****** | ****** | ******
Data Series Information
Name: |  |  | AI4_14_1 1 [Flow Point, Cross-Over G'=G'']
Number of Intervals: |  |  | 1
Application: |  |  | RHEOPLUS/32 V3.61 21005659-33025
Analysis Method: |  |  | Result Field
Analysis Result: |  |  | gamma = 5,465E+1 %; tau = 2,955E+3 Pa; G' = 3,825E+3 Pa
Calculating Constants: |  |  | -
Interval: |  |  | 1
Number of Data Points: |  |  | 1
Time Setting: |  |  | -
Meas. Pts. | Strain | Shear Stress | Storage Modulus | Loss Modulus | Damping Factor | Deflection Angle | Torque | Status
| [%] | [Pa] | [Pa] | [Pa] | [1] | [mrad] | [µNm] | []
1 | 54.6 | 2960 | 3830 | ****** | ****** | ****** | ****** | ******

## 3itt
Data Series Information
Name: |  |  | AI_14_1 1
Number of Intervals: |  |  | 3
Application: |  |  | RHEOPLUS/32 V3.61 21005659-33025
Device: |  |  | MCR302 SN80983514; FW3.63; Slot(2,-1)
Measuring Date/Time: |  |  | 14-07-2019; 10:56
Measuring System: |  |  | PP25-SN26037; [d=0,5 mm]
Accessories: |  |  | TU1=P-PTD200/TG+H-PTD200-SN82061104-80986041; DevCOM1=Physica VT 2
Interval: |  |  | 1
Number of Data Points: |  |  | 12
Time Setting: |  |  | 12 Meas. Pts.
Meas. Pt. Duration 5 s
Measuring Profile:
#NAME? |  |  | Amplitude gamma = 5 ... 100 % log
Angular Frequency omega = 10 rad/s
Meas. Pts. | Temperature | Time | Interval Time | Storage Modulus | Loss Modulus | Damping Factor | Complex Viscosity | Shear Stress | Strain | Deflection Angle | Torque | Status
| [°C] | [s] | [s] | [Pa] | [Pa] | [1] | [Pa·s] | [Pa] | [%] | [mrad] | [µNm] | []
1 | 21 | 5 | 5 | 5364 | 4340 | 0.809 | 690 | 345 | 5 | 2 | 1060 | WMa,DSO
2 | 21 | 10 | 10 | 5249 | 4285 | 0.816 | 677.6 | 440 | 6.5 | 2.6 | 1350 | WMa,DSO
3 | 21 | 15 | 15 | 5100 | 4225 | 0.828 | 662.2 | 563 | 8.5 | 3.4 | 1720 | WMa,DSO
4 | 21 | 20 | 20 | 4899 | 4150 | 0.847 | 642 | 716 | 11.2 | 4.46 | 2190 | WMa,DSO
5 | 21 | 25 | 25 | 4638 | 4055 | 0.874 | 616.1 | 902 | 14.6 | 5.86 | 2760 | WMa,DSO
6 | 21 | 30 | 30 | 4314 | 3936 | 0.912 | 583.9 | 1120 | 19.2 | 7.7 | 3440 | WMa,DSO
7 | 21 | 35 | 35 | 3931 | 3790 | 0.964 | 546.1 | 1380 | 25.3 | 10.1 | 4220 | WMa,DSO
8 | 21 | 40 | 40 | 3505 | 3617 | 1.03 | 503.7 | 1670 | 33.2 | 13.3 | 5110 | WMa,DSO
9 | 21 | 45 | 45 | 3062 | 3420 | 1.12 | 459 | 2000 | 43.5 | 17.4 | 6120 | WMa,DSO
10 | 21 | 50 | 50 | 2633 | 3204 | 1.22 | 414.7 | 2370 | 57.2 | 22.9 | 7260 | WMa,DSO
11 | 21 | 55 | 55 | 2244 | 2979 | 1.33 | 373 | 2800 | 75.1 | 30.1 | 8570 | WMa,DSO
12 | 21 | 60 | 60 | 1911 | 2756 | 1.44 | 335.3 | 3300 | 98.5 | 39.5 | 10100 | WMa,DSO
Interval: |  |  | 2
Number of Data Points: |  |  | 30
Time Setting: |  |  | 30 Meas. Pts.
Meas. Pt. Duration 2 s
Measuring Profile:
#NAME? |  |  | Amplitude gamma = 100 %
Angular Frequency omega = 10 rad/s
Meas. Pts. | Temperature | Time | Interval Time | Storage Modulus | Loss Modulus | Damping Factor | Complex Viscosity | Shear Stress | Strain | Deflection Angle | Torque | Status
| [°C] | [s] | [s] | [Pa] | [Pa] | [1] | [Pa·s] | [Pa] | [%] | [mrad] | [µNm] | []
1 | 21 | 62 | 2 | 1848 | 2721 | 1.47 | 328.9 | 3290 | 99.9 | 40 | 10100 | WMa,DSO
2 | 21 | 64 | 4 | 1835 | 2711 | 1.48 | 327.4 | 3270 | 100 | 40 | 10000 | WMa,DSO
3 | 21 | 66 | 6 | 1818 | 2714 | 1.49 | 326.6 | 3270 | 100 | 40 | 10000 | WMa,DSO
4 | 21 | 68 | 8 | 1805 | 2698 | 1.49 | 324.6 | 3250 | 100 | 40 | 9940 | WMa,DSO
5 | 21 | 70 | 10 | 1809 | 2694 | 1.49 | 324.5 | 3240 | 100 | 40 | 9920 | WMa,DSO
6 | 21 | 72 | 12 | 1798 | 2697 | 1.5 | 324.1 | 3240 | 100 | 40 | 9920 | WMa,DSO
7 | 21 | 74 | 14 | 1792 | 2687 | 1.5 | 322.9 | 3230 | 100 | 40 | 9880 | WMa,DSO
8 | 21 | 76 | 16 | 1795 | 2689 | 1.5 | 323.3 | 3230 | 100 | 40 | 9890 | WMa,DSO
9 | 21 | 78 | 18 | 1786 | 2689 | 1.51 | 322.8 | 3230 | 100 | 40 | 9880 | WMa,DSO
10 | 21 | 80 | 20 | 1785 | 2681 | 1.5 | 322.1 | 3220 | 100 | 40 | 9850 | WMa,DSO
11 | 21 | 82 | 22 | 1784 | 2684 | 1.5 | 322.2 | 3220 | 100 | 40 | 9860 | WMa,DSO
12 | 21 | 84 | 24 | 1778 | 2678 | 1.51 | 321.5 | 3220 | 100 | 40 | 9840 | WMa,DSO
13 | 21 | 86 | 26 | 1785 | 2678 | 1.5 | 321.8 | 3220 | 100 | 40 | 9840 | WMa,DSO
14 | 21 | 88 | 28 | 1777 | 2686 | 1.51 | 322 | 3220 | 100 | 40 | 9860 | WMa,DSO
15 | 21 | 90 | 30 | 1772 | 2674 | 1.51 | 320.8 | 3210 | 100 | 40 | 9820 | WMa,DSO
16 | 21 | 92 | 32 | 1781 | 2674 | 1.5 | 321.3 | 3210 | 100 | 40 | 9830 | WMa,DSO
17 | 21 | 94 | 34 | 1774 | 2680 | 1.51 | 321.4 | 3210 | 100 | 40 | 9840 | WMa,DSO
18 | 21 | 96 | 36 | 1772 | 2672 | 1.51 | 320.6 | 3210 | 100 | 40 | 9810 | WMa,DSO
19 | 21 | 98 | 38 | 1777 | 2676 | 1.51 | 321.2 | 3210 | 100 | 40 | 9830 | WMa,DSO
20 | 21 | 100 | 40 | 1771 | 2677 | 1.51 | 320.9 | 3210 | 100 | 40 | 9830 | WMa,DSO
21 | 21 | 102 | 42 | 1773 | 2671 | 1.51 | 320.6 | 3210 | 100 | 40 | 9810 | WMa,DSO
22 | 21 | 104 | 44 | 1772 | 2676 | 1.51 | 321 | 3210 | 100 | 40 | 9820 | WMa,DSO
23 | 21 | 106 | 46 | 1768 | 2670 | 1.51 | 320.3 | 3200 | 100 | 40 | 9800 | WMa,DSO
24 | 21 | 108 | 48 | 1777 | 2671 | 1.5 | 320.8 | 3210 | 100 | 40 | 9810 | WMa,DSO
25 | 21 | 110 | 50 | 1770 | 2680 | 1.51 | 321.1 | 3210 | 100 | 40 | 9830 | WMa,DSO
26 | 21 | 112 | 52 | 1765 | 2669 | 1.51 | 320 | 3200 | 100 | 40 | 9790 | WMa,DSO
27 | 21 | 114 | 54 | 1775 | 2669 | 1.5 | 320.6 | 3200 | 100 | 40 | 9810 | WMa,DSO
28 | 21 | 116 | 56 | 1769 | 2676 | 1.51 | 320.8 | 3210 | 100 | 40 | 9820 | WMa,DSO
29 | 21 | 118 | 58 | 1768 | 2669 | 1.51 | 320.2 | 3200 | 100 | 40 | 9800 | WMa,DSO
30 | 21 | 120 | 60 | 1773 | 2673 | 1.51 | 320.8 | 3210 | 100 | 40 | 9820 | WMa,DSO
Interval: |  |  | 3
Number of Data Points: |  |  | 12
Time Setting: |  |  | 12 Meas. Pts.
Meas. Pt. Duration 10 s
Measuring Profile:
#NAME? |  |  | Amplitude gamma = 100 ... 5 % log
Angular Frequency omega = 10 rad/s
Meas. Pts. | Temperature | Time | Interval Time | Storage Modulus | Loss Modulus | Damping Factor | Complex Viscosity | Shear Stress | Strain | Deflection Angle | Torque | Status
| [°C] | [s] | [s] | [Pa] | [Pa] | [1] | [Pa·s] | [Pa] | [%] | [mrad] | [µNm] | []
1 | 21 | 130 | 10 | 1764 | 2674 | 1.52 | 320.4 | 3200 | 100 | 40 | 9800 | WMa,DSO
2 | 21 | 140 | 20 | 1977 | 2861 | 1.45 | 347.8 | 2650 | 76.2 | 30.5 | 8110 | WMa,DSO
3 | 21 | 150 | 30 | 2279 | 3049 | 1.34 | 380.7 | 2210 | 58 | 23.2 | 6760 | WMa,DSO
4 | 21 | 160 | 40 | 2618 | 3225 | 1.23 | 415.4 | 1840 | 44.2 | 17.7 | 5620 | WMa,DSO
5 | 21 | 170 | 50 | 2974 | 3386 | 1.14 | 450.6 | 1520 | 33.6 | 13.5 | 4640 | WMa,DSO
6 | 21 | 180 | 60 | 3323 | 3529 | 1.06 | 484.7 | 1240 | 25.6 | 10.3 | 3800 | WMa,DSO
7 | 21 | 190 | 70 | 3654 | 3657 | 1 | 516.9 | 1010 | 19.5 | 7.81 | 3090 | WMa,DSO
8 | 21 | 200 | 80 | 3958 | 3772 | 0.953 | 546.7 | 813 | 14.9 | 5.95 | 2490 | WMa,DSO
9 | 21 | 210 | 90 | 4231 | 3876 | 0.916 | 573.8 | 650 | 11.3 | 4.53 | 1990 | WMa,DSO
10 | 21 | 220 | 100 | 4475 | 3972 | 0.888 | 598.4 | 516 | 8.62 | 3.45 | 1580 | WMa,DSO
11 | 21 | 230 | 110 | 4694 | 4064 | 0.866 | 620.9 | 408 | 6.57 | 2.63 | 1250 | WMa,DSO
12 | 21 | 240 | 120 | 4893 | 4153 | 0.849 | 641.8 | 321 | 5 | 2 | 982 | WMa,DSO

## flow
Data Series Information
Name: |  |  | AI_14_1 viscflow 1
Number of Intervals: |  |  | 1
Application: |  |  | RHEOPLUS/32 V3.61 21005659-33025
Device: |  |  | MCR302 SN80983514; FW3.63; Slot(2,-1)
Measuring Date/Time: |  |  | 14-07-2019; 11:01
Measuring System: |  |  | PP25-SN26037; [d=0,5 mm]
Accessories: |  |  | TU1=P-PTD200/TG+H-PTD200-SN82061104-80986041; DevCOM1=Physica VT 2
Interval: |  |  | 1
Number of Data Points: |  |  | 41
Time Setting: |  |  | 41 Meas. Pts.
Meas. Pt. Duration 4,3902439 s
Measuring Profile:
Shear Rate |  |  | d(gamma)/dt = 0,01 ... 100 1/s log; ¦Slope¦ = 10 Pt. / dec
Meas. Pts. | Shear Rate | Shear Stress | Viscosity | Speed | Torque | Status
| [1/s] | [Pa] | [Pa·s] | [1/min] | [µNm] | []
1 | 0.01 | 54.5 | 5450 | 0.00382 | 167 | Dy_auto
2 | 0.0126 | 94.9 | 7540 | 0.00481 | 290 | Dy_auto
3 | 0.0158 | 139 | 8760 | 0.00606 | 425 | Dy_auto
4 | 0.02 | 192 | 9630 | 0.00763 | 588 | Dy_auto
5 | 0.0251 | 262 | 10400 | 0.0096 | 803 | Dy_auto
6 | 0.0316 | 359 | 11400 | 0.0121 | 1100 | Dy_auto
7 | 0.0398 | 500 | 12600 | 0.0152 | 1530 | Dy_auto
8 | 0.0501 | 715 | 14300 | 0.0192 | 2190 | Dy_auto
9 | 0.0631 | 1040 | 16500 | 0.0241 | 3190 | Dy_auto
10 | 0.0794 | 1500 | 18900 | 0.0304 | 4590 | Dy_auto
11 | 0.1 | 2010 | 20100 | 0.0382 | 6150 | Dy_auto
12 | 0.126 | 2440 | 19300 | 0.0481 | 7450 | Dy_auto
13 | 0.158 | 2720 | 17200 | 0.0606 | 8320 | Dy_auto
14 | 0.2 | 2880 | 14500 | 0.0763 | 8830 | Dy_auto
15 | 0.251 | 2980 | 11900 | 0.096 | 9110 | Dy_auto
16 | 0.316 | 3030 | 9590 | 0.121 | 9280 | Dy_auto
17 | 0.398 | 3080 | 7730 | 0.152 | 9410 | Dy_auto
18 | 0.501 | 3110 | 6200 | 0.192 | 9500 | Dy_auto
19 | 0.631 | 3160 | 5000 | 0.241 | 9660 | Dy_auto
20 | 0.794 | 3230 | 4070 | 0.304 | 9890 | Dy_auto
21 | 1 | 3290 | 3290 | 0.382 | 10100 | Dy_auto
22 | 1.26 | 3350 | 2660 | 0.481 | 10200 | Dy_auto
23 | 1.58 | 3410 | 2150 | 0.606 | 10400 | Dy_auto
24 | 2 | 3460 | 1730 | 0.763 | 10600 | Dy_auto
25 | 2.51 | 3570 | 1420 | 0.96 | 10900 | Dy_auto
26 | 3.16 | 3800 | 1200 | 1.21 | 11600 | Dy_auto
27 | 3.98 | 4080 | 1030 | 1.52 | 12500 | Dy_auto
28 | 5.01 | 4400 | 878 | 1.92 | 13500 | Dy_auto
29 | 6.31 | 4520 | 715 | 2.41 | 13800 | Dy_auto
30 | 7.94 | 4700 | 591 | 3.04 | 14400 | Dy_auto
31 | 10 | 4830 | 483 | 3.82 | 14800 | Dy_auto
32 | 12.6 | 4930 | 392 | 4.81 | 15100 | Dy_auto
33 | 15.8 | 5120 | 323 | 6.06 | 15700 | Dy_auto
34 | 20 | 5190 | 260 | 7.63 | 15900 | Dy_auto
35 | 25.1 | 5340 | 213 | 9.6 | 16300 | Dy_auto
36 | 31.6 | 5510 | 174 | 12.1 | 16900 | Dy_auto
37 | 39.8 | 5750 | 144 | 15.2 | 17600 | Dy_auto
38 | 50.1 | 6050 | 121 | 19.2 | 18500 | Dy_auto
39 | 63.1 | 6020 | 95.5 | 24.1 | 18400 | Dy_auto
40 | 79.4 | 6440 | 81 | 30.4 | 19700 | Dy_auto
41 | 100 | 6310 | 63.1 | 38.2 | 19300 | Dy_auto