## sweep
Data Series Information
Name: |  |  | AI4_15_1 1
Number of Intervals: |  |  | 1
Application: |  |  | RHEOPLUS/32 V3.61 21005659-33025
Device: |  |  | MCR302 SN80983514; FW3.63; Slot(2,-1)
Measuring Date/Time: |  |  | 14-07-2019; 11:12
Measuring System: |  |  | PP25-SN26037; [d=0,5 mm]
Accessories: |  |  | TU1=P-PTD200/TG+H-PTD200-SN82061104-80986041; DevCOM1=Physica VT 2
Calculating Constants:
- Norm. Csr [min/s]: |  |  | 1.3078869
- Norm. Css [Pa/mNm]: |  |  | 326.77995
- Start Delay Time [s]: |  |  | 7.676
- Substance Density [rho]: |  |  | 1000
- Measurement Type: |  |  | 1
- Axial Compliance [m/N]: |  |  | 1e-06
- Position [m]: |  |  | 1e-06
Interval: |  |  | 1
Number of Data Points: |  |  | 44
Time Setting: |  |  | 44 Meas. Pts.
Meas. Pt. Duration 4,0909091 s
Measuring Profile:
#NAME? |  |  | Amplitude gamma = 0,01 ... 200 % log; ¦Slope¦ = 9,9976052 Pt. / dec
Angular Frequency omega = 10 rad/s
Meas. Pts. | Strain | Shear Stress | Storage Modulus | Loss Modulus | Damping Factor | Deflection Angle | Torque | Status
| [%] | [Pa] | [Pa] | [Pa] | [1] | [mrad] | [µNm] | []
1 | 0.01 | 0.0663 | 577 | 328 | 0.569 | 0.004 | 0.203 | WMa,DSO
2 | 0.0124 | 0.0881 | 610 | 361 | 0.591 | 0.00498 | 0.27 | WMa,DSO
3 | 0.0155 | 0.111 | 617 | 359 | 0.581 | 0.00621 | 0.339 | WMa,DSO
4 | 0.0195 | 0.14 | 624 | 356 | 0.57 | 0.00781 | 0.429 | WMa,DSO
5 | 0.0246 | 0.179 | 632 | 363 | 0.575 | 0.00984 | 0.548 | WMa,DSO
6 | 0.0309 | 0.225 | 629 | 364 | 0.579 | 0.0124 | 0.688 | WMa,DSO
7 | 0.039 | 0.283 | 629 | 362 | 0.576 | 0.0156 | 0.865 | WMa,DSO
8 | 0.049 | 0.356 | 628 | 362 | 0.576 | 0.0196 | 1.09 | WMa,DSO
9 | 0.0617 | 0.448 | 628 | 363 | 0.578 | 0.0247 | 1.37 | WMa,DSO
10 | 0.0777 | 0.563 | 627 | 364 | 0.58 | 0.0311 | 1.72 | WMa,DSO
11 | 0.0979 | 0.708 | 626 | 363 | 0.581 | 0.0392 | 2.17 | WMa,DSO
12 | 0.123 | 0.891 | 625 | 364 | 0.581 | 0.0493 | 2.73 | WMa,DSO
13 | 0.155 | 1.12 | 624 | 364 | 0.583 | 0.0621 | 3.43 | WMa,DSO
14 | 0.195 | 1.41 | 623 | 363 | 0.583 | 0.0782 | 4.31 | WMa,DSO
15 | 0.246 | 1.77 | 622 | 363 | 0.583 | 0.0984 | 5.42 | WMa,DSO
16 | 0.309 | 2.23 | 621 | 363 | 0.584 | 0.124 | 6.81 | WMa,DSO
17 | 0.39 | 2.8 | 620 | 363 | 0.585 | 0.156 | 8.57 | WMa,DSO
18 | 0.49 | 3.52 | 620 | 363 | 0.586 | 0.196 | 10.8 | WMa,DSO
19 | 0.617 | 4.43 | 618 | 363 | 0.586 | 0.247 | 13.5 | WMa,DSO
20 | 0.777 | 5.56 | 617 | 362 | 0.587 | 0.311 | 17 | WMa,DSO
21 | 0.978 | 6.99 | 616 | 362 | 0.588 | 0.392 | 21.4 | WMa,DSO
22 | 1.23 | 8.79 | 615 | 362 | 0.589 | 0.493 | 26.9 | WMa,DSO
23 | 1.55 | 11 | 614 | 362 | 0.59 | 0.621 | 33.8 | WMa,DSO
24 | 1.95 | 13.9 | 612 | 362 | 0.59 | 0.781 | 42.5 | WMa,DSO
25 | 2.46 | 17.4 | 611 | 361 | 0.592 | 0.984 | 53.4 | WMa,DSO
26 | 3.09 | 21.9 | 609 | 361 | 0.593 | 1.24 | 67 | WMa,DSO
27 | 3.89 | 27.5 | 607 | 361 | 0.595 | 1.56 | 84.1 | WMa,DSO
28 | 4.9 | 34.5 | 604 | 360 | 0.596 | 1.96 | 105 | WMa,DSO
29 | 6.17 | 43.1 | 600 | 359 | 0.599 | 2.47 | 132 | WMa,DSO
30 | 7.77 | 53.9 | 595 | 358 | 0.602 | 3.11 | 165 | WMa,DSO
31 | 9.78 | 67.3 | 588 | 357 | 0.606 | 3.92 | 206 | WMa,DSO
32 | 12.3 | 83.8 | 580 | 355 | 0.613 | 4.93 | 256 | WMa,DSO
33 | 15.5 | 104 | 569 | 354 | 0.621 | 6.21 | 318 | WMa,DSO
34 | 19.5 | 128 | 555 | 351 | 0.633 | 7.82 | 392 | WMa,DSO
35 | 24.6 | 157 | 536 | 348 | 0.649 | 9.84 | 481 | WMa,DSO
36 | 31 | 191 | 513 | 344 | 0.671 | 12.4 | 586 | WMa,DSO
37 | 39 | 231 | 485 | 339 | 0.699 | 15.6 | 706 | WMa,DSO
38 | 49.1 | 275 | 452 | 333 | 0.737 | 19.7 | 843 | WMa,DSO
39 | 61.8 | 325 | 414 | 324 | 0.783 | 24.8 | 996 | WMa,DSO
40 | 77.9 | 380 | 374 | 314 | 0.841 | 31.2 | 1160 | WMa,DSO
41 | 98 | 439 | 331 | 302 | 0.912 | 39.2 | 1340 | WMa,DSO
42 | 123 | 503 | 289 | 288 | 0.995 | 49.4 | 1540 | WMa,DSO
43 | 155 | 572 | 248 | 271 | 1.09 | 62.2 | 1750 | WMa,DSO
44 | 196 | 646 | 211 | 254 | 1.2 | 78.4 | 1980 | WMa,DSO
Data Series Information
Name: |  |  | AI4_15_1 1 [LVE-R]
Number of Intervals: |  |  | 1
Application: |  |  | RHEOPLUS/32 V3.61 21005659-33025
Analysis Method: |  |  | LVE Range
Analysis Result: |  |  | Use gamma = 0,5 %; tau = 3,59 Pa
Calculating Constants: |  |  | -
Interval: |  |  | 1
Number of Data Points: |  |  | 1
Time Setting: |  |  | -
Meas. Pts. | Strain | Shear Stress | Storage Modulus | Loss Modulus | Damping Factor | Deflection Angle | Torque | Status
| [%] | [Pa] | [Pa] | [Pa] | [1] | [mrad] | [µNm] | []
1 | 0.5 | 3.59 | 620 | ****** | ****** | ****** | ****** | ******
Data Series Information
Name: |  |  | AI4_15_1 1 [Flow Point, Cross-Over G'=G'']
Number of Intervals: |  |  | 1
Application: |  |  | RHEOPLUS/32 V3.61 21005659-33025
Analysis Method: |  |  | Result Field
Analysis Result: |  |  | gamma = 1,25E+2 %; tau = 5,067E+2 Pa; G' = 2,867E+2 Pa
Calculating Constants: |  |  | -
Interval: |  |  | 1
Number of Data Points: |  |  | 1
Time Setting: |  |  | -
Meas. Pts. | Strain | Shear Stress | Storage Modulus | Loss Modulus | Damping Factor | Deflection Angle | Torque | Status
| [%] | [Pa] | [Pa] | [Pa] | [1] | [mrad] | [µNm] | []
1 | 125 | 507 | 287 | ****** | ****** | ****** | ****** | ******

## 3itt
Data Series Information
Name: |  |  | AI_15_1 1
Number of Intervals: |  |  | 3
Application: |  |  | RHEOPLUS/32 V3.61 21005659-33025
Device: |  |  | MCR302 SN80983514; FW3.63; Slot(2,-1)
Measuring Date/Time: |  |  | 14-07-2019; 11:16
Measuring System: |  |  | PP25-SN26037; [d=0,5 mm]
Accessories: |  |  | TU1=P-PTD200/TG+H-PTD200-SN82061104-80986041; DevCOM1=Physica VT 2
Interval: |  |  | 1
Number of Data Points: |  |  | 12
Time Setting: |  |  | 12 Meas. Pts.
Meas. Pt. Duration 5 s
Measuring Profile:
#NAME? |  |  | Amplitude gamma = 5 ... 100 % log
Angular Frequency omega = 10 rad/s
Meas. Pts. | Temperature | Time | Interval Time | Storage Modulus | Loss Modulus | Damping Factor | Complex Viscosity | Shear Stress | Strain | Deflection Angle | Torque | Status
| [°C] | [s] | [s] | [Pa] | [Pa] | [1] | [Pa·s] | [Pa] | [%] | [mrad] | [µNm] | []
1 | 21 | 5 | 5 | 530 | 343.4 | 0.648 | 63.15 | 31.6 | 5 | 2 | 96.6 | WMa,DSO
2 | 21 | 10 | 10 | 527.6 | 342.9 | 0.65 | 62.93 | 40.9 | 6.5 | 2.6 | 125 | WMa,DSO
3 | 21 | 15 | 15 | 523.8 | 342.1 | 0.653 | 62.56 | 53.2 | 8.5 | 3.4 | 163 | WMa,DSO
4 | 21 | 20 | 20 | 517.9 | 341 | 0.658 | 62.01 | 69.2 | 11.2 | 4.46 | 212 | WMa,DSO
5 | 21 | 25 | 25 | 509.1 | 339.6 | 0.667 | 61.2 | 89.6 | 14.6 | 5.86 | 274 | WMa,DSO
6 | 21 | 30 | 30 | 496.2 | 337.4 | 0.68 | 60 | 115 | 19.2 | 7.7 | 353 | WMa,DSO
7 | 21 | 35 | 35 | 478.2 | 334.3 | 0.699 | 58.35 | 147 | 25.2 | 10.1 | 451 | WMa,DSO
8 | 21 | 40 | 40 | 453.8 | 329.8 | 0.727 | 56.1 | 186 | 33.2 | 13.3 | 569 | WMa,DSO
9 | 21 | 45 | 45 | 423.1 | 323.8 | 0.765 | 53.28 | 232 | 43.6 | 17.4 | 710 | WMa,DSO
10 | 21 | 50 | 50 | 386 | 315.5 | 0.818 | 49.85 | 285 | 57.2 | 22.9 | 873 | WMa,DSO
11 | 21 | 55 | 55 | 344.9 | 305.1 | 0.885 | 46.05 | 346 | 75.1 | 30.1 | 1060 | WMa,DSO
12 | 21 | 60 | 60 | 302.1 | 292.1 | 0.967 | 42.02 | 414 | 98.6 | 39.5 | 1270 | WMa,DSO
Interval: |  |  | 2
Number of Data Points: |  |  | 30
Time Setting: |  |  | 30 Meas. Pts.
Meas. Pt. Duration 2 s
Measuring Profile:
#NAME? |  |  | Amplitude gamma = 100 %
Angular Frequency omega = 10 rad/s
Meas. Pts. | Temperature | Time | Interval Time | Storage Modulus | Loss Modulus | Damping Factor | Complex Viscosity | Shear Stress | Strain | Deflection Angle | Torque | Status
| [°C] | [s] | [s] | [Pa] | [Pa] | [1] | [Pa·s] | [Pa] | [%] | [mrad] | [µNm] | []
1 | 21 | 62 | 2 | 295.5 | 290.4 | 0.983 | 41.44 | 414 | 99.9 | 40 | 1270 | WMa,DSO
2 | 21 | 64 | 4 | 293.8 | 289.9 | 0.987 | 41.27 | 413 | 100 | 40 | 1260 | WMa,DSO
3 | 21 | 66 | 6 | 292.3 | 290.1 | 0.992 | 41.19 | 412 | 100 | 40 | 1260 | WMa,DSO
4 | 21 | 68 | 8 | 291.1 | 289.3 | 0.994 | 41.04 | 410 | 100 | 40 | 1260 | WMa,DSO
5 | 21 | 70 | 10 | 290.8 | 289 | 0.994 | 41 | 410 | 100 | 40 | 1250 | WMa,DSO
6 | 21 | 72 | 12 | 289.8 | 289.3 | 0.998 | 40.95 | 410 | 100 | 40 | 1250 | WMa,DSO
7 | 21 | 74 | 14 | 289.1 | 288.7 | 0.998 | 40.86 | 409 | 100 | 40 | 1250 | WMa,DSO
8 | 21 | 76 | 16 | 289.1 | 288.7 | 0.999 | 40.86 | 409 | 100 | 40 | 1250 | WMa,DSO
9 | 21 | 78 | 18 | 288.3 | 288.8 | 1 | 40.81 | 408 | 100 | 40 | 1250 | WMa,DSO
10 | 21 | 80 | 20 | 288 | 288.3 | 1 | 40.75 | 407 | 100 | 40 | 1250 | WMa,DSO
11 | 21 | 82 | 22 | 287.8 | 288.4 | 1 | 40.74 | 407 | 100 | 40 | 1250 | WMa,DSO
12 | 21 | 84 | 24 | 287.2 | 288.1 | 1 | 40.68 | 407 | 100 | 40 | 1250 | WMa,DSO
13 | 21 | 86 | 26 | 287.4 | 288 | 1 | 40.68 | 407 | 100 | 40 | 1240 | WMa,DSO
14 | 21 | 88 | 28 | 286.9 | 288.4 | 1.01 | 40.68 | 407 | 100 | 40 | 1240 | WMa,DSO
15 | 21 | 90 | 30 | 286.3 | 287.8 | 1.01 | 40.59 | 406 | 100 | 40 | 1240 | WMa,DSO
16 | 21 | 92 | 32 | 286.7 | 287.7 | 1 | 40.61 | 406 | 100 | 40 | 1240 | WMa,DSO
17 | 21 | 94 | 34 | 286.2 | 288.1 | 1.01 | 40.6 | 406 | 100 | 40 | 1240 | WMa,DSO
18 | 21 | 96 | 36 | 285.9 | 287.5 | 1.01 | 40.55 | 405 | 100 | 40 | 1240 | WMa,DSO
19 | 21 | 98 | 38 | 286.1 | 287.7 | 1.01 | 40.58 | 406 | 100 | 40 | 1240 | WMa,DSO
20 | 21 | 100 | 40 | 285.6 | 287.8 | 1.01 | 40.54 | 405 | 100 | 40 | 1240 | WMa,DSO
21 | 21 | 102 | 42 | 285.6 | 287.3 | 1.01 | 40.51 | 405 | 100 | 40 | 1240 | WMa,DSO
22 | 21 | 104 | 44 | 285.5 | 287.7 | 1.01 | 40.53 | 405 | 100 | 40 | 1240 | WMa,DSO
23 | 21 | 106 | 46 | 285.1 | 287.4 | 1.01 | 40.48 | 405 | 100 | 40 | 1240 | WMa,DSO
24 | 21 | 108 | 48 | 285.5 | 287.3 | 1.01 | 40.51 | 405 | 100 | 40 | 1240 | WMa,DSO
25 | 21 | 110 | 50 | 285.1 | 287.8 | 1.01 | 40.51 | 405 | 100 | 40 | 1240 | WMa,DSO
26 | 21 | 112 | 52 | 284.7 | 287.1 | 1.01 | 40.43 | 404 | 100 | 40 | 1240 | WMa,DSO
27 | 21 | 114 | 54 | 285.2 | 287.1 | 1.01 | 40.47 | 405 | 100 | 40 | 1240 | WMa,DSO
28 | 21 | 116 | 56 | 284.8 | 287.5 | 1.01 | 40.47 | 405 | 100 | 40 | 1240 | WMa,DSO
29 | 21 | 118 | 58 | 284.6 | 287.1 | 1.01 | 40.43 | 404 | 100 | 40 | 1240 | WMa,DSO
30 | 21 | 120 | 60 | 284.9 | 287.3 | 1.01 | 40.46 | 405 | 100 | 40 | 1240 | WMa,DSO
Interval: |  |  | 3
Number of Data Points: |  |  | 12
Time Setting: |  |  | 12 Meas. Pts.
Meas. Pt. Duration 10 s
Measuring Profile:
#NAME? |  |  | Amplitude gamma = 100 ... 5 % log
Angular Frequency omega = 10 rad/s
Meas. Pts. | Temperature | Time | Interval Time | Storage Modulus | Loss Modulus | Damping Factor | Complex Viscosity | Shear Stress | Strain | Deflection Angle | Torque | Status
| [°C] | [s] | [s] | [Pa] | [Pa] | [1] | [Pa·s] | [Pa] | [%] | [mrad] | [µNm] | []
1 | 21 | 130 | 10 | 284.3 | 287.2 | 1.01 | 40.41 | 404 | 100 | 40 | 1240 | WMa,DSO
2 | 21 | 140 | 20 | 318.7 | 299.3 | 0.939 | 43.72 | 333 | 76.2 | 30.5 | 1020 | WMa,DSO
3 | 21 | 150 | 30 | 355.5 | 309 | 0.869 | 47.11 | 273 | 58 | 23.2 | 836 | WMa,DSO
4 | 21 | 160 | 40 | 390.5 | 316.7 | 0.811 | 50.27 | 222 | 44.2 | 17.7 | 680 | WMa,DSO
5 | 21 | 170 | 50 | 420.9 | 322.5 | 0.766 | 53.03 | 178 | 33.6 | 13.5 | 546 | WMa,DSO
6 | 21 | 180 | 60 | 446.2 | 327.1 | 0.733 | 55.32 | 142 | 25.6 | 10.3 | 434 | WMa,DSO
7 | 21 | 190 | 70 | 466.4 | 330.8 | 0.709 | 57.18 | 112 | 19.5 | 7.81 | 342 | WMa,DSO
8 | 21 | 200 | 80 | 482.1 | 333.6 | 0.692 | 58.63 | 87.1 | 14.9 | 5.95 | 267 | WMa,DSO
9 | 21 | 210 | 90 | 494.1 | 335.9 | 0.68 | 59.74 | 67.6 | 11.3 | 4.53 | 207 | WMa,DSO
10 | 21 | 220 | 100 | 503.3 | 338 | 0.672 | 60.62 | 52.3 | 8.62 | 3.45 | 160 | WMa,DSO
11 | 21 | 230 | 110 | 510.3 | 339.7 | 0.666 | 61.3 | 40.2 | 6.57 | 2.63 | 123 | WMa,DSO
12 | 21 | 240 | 120 | 515.9 | 341.1 | 0.661 | 61.84 | 30.9 | 5 | 2 | 94.6 | WMa,DSO

## flow
Data Series Information
Name: |  |  | AI_15_1 viscflow 1
Number of Intervals: |  |  | 1
Application: |  |  | RHEOPLUS/32 V3.61 21005659-33025
Device: |  |  | MCR302 SN80983514; FW3.63; Slot(2,-1)
Measuring Date/Time: |  |  | 14-07-2019; 11:21
Measuring System: |  |  | PP25-SN26037; [d=0,5 mm]
Accessories: |  |  | TU1=P-PTD200/TG+H-PTD200-SN82061104-80986041; DevCOM1=Physica VT 2
Interval: |  |  | 1
Number of Data Points: |  |  | 41
Time Setting: |  |  | 41 Meas. Pts.
Meas. Pt. Duration 4,3902439 s
Measuring Profile:
Shear Rate |  |  | d(gamma)/dt = 0,01 ... 100 1/s log; ¦Slope¦ = 10 Pt. / dec
Meas. Pts. | Shear Rate | Shear Stress | Viscosity | Speed | Torque | Status
| [1/s] | [Pa] | [Pa·s] | [1/min] | [µNm] | []
1 | 0.00981 | 5.56 | 567 | 0.00375 | 17 | Dy_auto
2 | 0.0125 | 10.6 | 849 | 0.00477 | 32.4 | Dy_auto
3 | 0.0158 | 16.1 | 1020 | 0.00603 | 49.2 | Dy_auto
4 | 0.0199 | 22.5 | 1130 | 0.0076 | 68.7 | Dy_auto
5 | 0.0251 | 30.2 | 1200 | 0.00958 | 92.3 | Dy_auto
6 | 0.0316 | 39.6 | 1250 | 0.0121 | 121 | Dy_auto
7 | 0.0398 | 51.3 | 1290 | 0.0152 | 157 | Dy_auto
8 | 0.0501 | 66.4 | 1330 | 0.0192 | 203 | Dy_auto
9 | 0.0631 | 87.3 | 1380 | 0.0241 | 267 | Dy_auto
10 | 0.0794 | 118 | 1480 | 0.0304 | 361 | Dy_auto
11 | 0.1 | 165 | 1650 | 0.0382 | 504 | Dy_auto
12 | 0.126 | 232 | 1840 | 0.0481 | 710 | Dy_auto
13 | 0.158 | 308 | 1940 | 0.0606 | 943 | Dy_auto
14 | 0.2 | 377 | 1890 | 0.0763 | 1150 | Dy_auto
15 | 0.251 | 429 | 1710 | 0.096 | 1310 | Dy_auto
16 | 0.316 | 461 | 1460 | 0.121 | 1410 | Dy_auto
17 | 0.398 | 479 | 1200 | 0.152 | 1470 | Dy_auto
18 | 0.501 | 489 | 977 | 0.192 | 1500 | Dy_auto
19 | 0.631 | 497 | 787 | 0.241 | 1520 | Dy_auto
20 | 0.795 | 504 | 634 | 0.304 | 1540 | Dy_auto
21 | 1 | 512 | 512 | 0.382 | 1570 | Dy_auto
22 | 1.26 | 524 | 416 | 0.481 | 1600 | Dy_auto
23 | 1.59 | 539 | 340 | 0.606 | 1650 | Dy_auto
24 | 2 | 557 | 279 | 0.763 | 1700 | Dy_auto
25 | 2.51 | 576 | 229 | 0.96 | 1760 | Dy_auto
26 | 3.16 | 594 | 188 | 1.21 | 1820 | Dy_auto
27 | 3.98 | 612 | 154 | 1.52 | 1870 | Dy_auto
28 | 5.01 | 629 | 126 | 1.92 | 1930 | Dy_auto
29 | 6.31 | 652 | 103 | 2.41 | 1990 | Dy_auto
30 | 7.94 | 678 | 85.4 | 3.04 | 2080 | Dy_auto
31 | 10 | 707 | 70.7 | 3.82 | 2160 | Dy_auto
32 | 12.6 | 737 | 58.5 | 4.81 | 2250 | Dy_auto
33 | 15.9 | 772 | 48.7 | 6.06 | 2360 | Dy_auto
34 | 20 | 809 | 40.5 | 7.63 | 2480 | Dy_auto
35 | 25.1 | 849 | 33.8 | 9.6 | 2600 | Dy_auto
36 | 31.6 | 894 | 28.3 | 12.1 | 2730 | Dy_auto
37 | 39.8 | 942 | 23.7 | 15.2 | 2880 | Dy_auto
38 | 50.1 | 996 | 19.9 | 19.2 | 3050 | Dy_auto
39 | 63.1 | 1050 | 16.7 | 24.1 | 3230 | Dy_auto
40 | 79.4 | 1120 | 14.1 | 30.4 | 3420 | Dy_auto
41 | 100 | 1190 | 11.9 | 38.2 | 3640 | Dy_auto