## sweep
Data Series Information
Name: |  |  | AI4_16_1 1
Number of Intervals: |  |  | 1
Application: |  |  | RHEOPLUS/32 V3.61 21005659-33025
Device: |  |  | MCR302 SN80983514; FW3.63; Slot(2,-1)
Measuring Date/Time: |  |  | 14-07-2019; 11:31
Measuring System: |  |  | PP25-SN26037; [d=0,5 mm]
Accessories: |  |  | TU1=P-PTD200/TG+H-PTD200-SN82061104-80986041; DevCOM1=Physica VT 2
Calculating Constants:
- Norm. Csr [min/s]: |  |  | 1.3078869
- Norm. Css [Pa/mNm]: |  |  | 326.77995
- Start Delay Time [s]: |  |  | 7.347
- Substance Density [rho]: |  |  | 1000
- Measurement Type: |  |  | 1
- Axial Compliance [m/N]: |  |  | 1e-06
- Position [m]: |  |  | 1e-06
Interval: |  |  | 1
Number of Data Points: |  |  | 44
Time Setting: |  |  | 44 Meas. Pts.
Meas. Pt. Duration 4,0909091 s
Measuring Profile:
#NAME? |  |  | Amplitude gamma = 0,01 ... 200 % log; ¦Slope¦ = 9,9976052 Pt. / dec
Angular Frequency omega = 10 rad/s
Meas. Pts. | Strain | Shear Stress | Storage Modulus | Loss Modulus | Damping Factor | Deflection Angle | Torque | Status
| [%] | [Pa] | [Pa] | [Pa] | [1] | [mrad] | [µNm] | []
1 | 0.01 | 0.0508 | 424 | 279 | 0.659 | 0.00401 | 0.155 | WMa,DSO
2 | 0.0124 | 0.0625 | 417 | 280 | 0.671 | 0.00498 | 0.191 | WMa,DSO
3 | 0.0155 | 0.0775 | 416 | 276 | 0.663 | 0.00622 | 0.237 | WMa,DSO
4 | 0.0195 | 0.0968 | 412 | 276 | 0.67 | 0.00781 | 0.296 | WMa,DSO
5 | 0.0246 | 0.122 | 411 | 277 | 0.673 | 0.00984 | 0.373 | WMa,DSO
6 | 0.0309 | 0.154 | 412 | 278 | 0.673 | 0.0124 | 0.471 | WMa,DSO
7 | 0.039 | 0.193 | 410 | 279 | 0.68 | 0.0156 | 0.591 | WMa,DSO
8 | 0.049 | 0.245 | 413 | 280 | 0.679 | 0.0196 | 0.75 | WMa,DSO
9 | 0.0617 | 0.308 | 412 | 280 | 0.68 | 0.0247 | 0.942 | WMa,DSO
10 | 0.0777 | 0.387 | 411 | 281 | 0.683 | 0.0311 | 1.18 | WMa,DSO
11 | 0.0979 | 0.487 | 410 | 282 | 0.686 | 0.0392 | 1.49 | WMa,DSO
12 | 0.123 | 0.613 | 410 | 282 | 0.688 | 0.0493 | 1.88 | WMa,DSO
13 | 0.155 | 0.771 | 410 | 282 | 0.688 | 0.0621 | 2.36 | WMa,DSO
14 | 0.195 | 0.968 | 408 | 281 | 0.689 | 0.0782 | 2.96 | WMa,DSO
15 | 0.246 | 1.22 | 408 | 281 | 0.69 | 0.0984 | 3.73 | WMa,DSO
16 | 0.309 | 1.53 | 407 | 281 | 0.691 | 0.124 | 4.68 | WMa,DSO
17 | 0.389 | 1.93 | 407 | 281 | 0.692 | 0.156 | 5.89 | WMa,DSO
18 | 0.49 | 2.42 | 406 | 281 | 0.693 | 0.196 | 7.41 | WMa,DSO
19 | 0.617 | 3.04 | 405 | 281 | 0.694 | 0.247 | 9.31 | WMa,DSO
20 | 0.777 | 3.83 | 405 | 281 | 0.695 | 0.311 | 11.7 | WMa,DSO
21 | 0.978 | 4.81 | 404 | 281 | 0.696 | 0.392 | 14.7 | WMa,DSO
22 | 1.23 | 6.05 | 403 | 281 | 0.696 | 0.493 | 18.5 | WMa,DSO
23 | 1.55 | 7.6 | 402 | 281 | 0.698 | 0.621 | 23.3 | WMa,DSO
24 | 1.95 | 9.56 | 401 | 280 | 0.699 | 0.781 | 29.2 | WMa,DSO
25 | 2.46 | 12 | 400 | 280 | 0.7 | 0.984 | 36.7 | WMa,DSO
26 | 3.09 | 15.1 | 399 | 280 | 0.702 | 1.24 | 46.1 | WMa,DSO
27 | 3.89 | 18.9 | 397 | 280 | 0.704 | 1.56 | 57.9 | WMa,DSO
28 | 4.9 | 23.7 | 395 | 279 | 0.706 | 1.96 | 72.6 | WMa,DSO
29 | 6.17 | 29.7 | 392 | 278 | 0.709 | 2.47 | 90.9 | WMa,DSO
30 | 7.77 | 37.1 | 389 | 277 | 0.714 | 3.11 | 114 | WMa,DSO
31 | 9.78 | 46.3 | 384 | 276 | 0.72 | 3.92 | 142 | WMa,DSO
32 | 12.3 | 57.5 | 377 | 275 | 0.728 | 4.93 | 176 | WMa,DSO
33 | 15.5 | 71.2 | 369 | 273 | 0.74 | 6.21 | 218 | WMa,DSO
34 | 19.5 | 87.6 | 358 | 270 | 0.755 | 7.82 | 268 | WMa,DSO
35 | 24.6 | 107 | 344 | 267 | 0.776 | 9.84 | 328 | WMa,DSO
36 | 31 | 130 | 328 | 263 | 0.802 | 12.4 | 398 | WMa,DSO
37 | 39 | 157 | 308 | 258 | 0.837 | 15.6 | 479 | WMa,DSO
38 | 49.1 | 187 | 286 | 252 | 0.88 | 19.7 | 572 | WMa,DSO
39 | 61.8 | 221 | 262 | 244 | 0.933 | 24.8 | 677 | WMa,DSO
40 | 77.9 | 259 | 236 | 235 | 0.996 | 31.2 | 794 | WMa,DSO
41 | 98 | 302 | 210 | 225 | 1.07 | 39.2 | 924 | WMa,DSO
42 | 123 | 349 | 185 | 214 | 1.16 | 49.4 | 1070 | WMa,DSO
43 | 155 | 402 | 161 | 202 | 1.25 | 62.2 | 1230 | WMa,DSO
44 | 196 | 460 | 139 | 189 | 1.36 | 78.4 | 1410 | WMa,DSO
Data Series Information
Name: |  |  | AI4_16_1 1 [LVE-R]
Number of Intervals: |  |  | 1
Application: |  |  | RHEOPLUS/32 V3.61 21005659-33025
Analysis Method: |  |  | LVE Range
Analysis Result: |  |  | Use gamma = 1 %; tau = 4,92 Pa
Calculating Constants: |  |  | -
Interval: |  |  | 1
Number of Data Points: |  |  | 1
Time Setting: |  |  | -
Meas. Pts. | Strain | Shear Stress | Storage Modulus | Loss Modulus | Damping Factor | Deflection Angle | Torque | Status
| [%] | [Pa] | [Pa] | [Pa] | [1] | [mrad] | [µNm] | []
1 | 1 | 4.92 | 405 | ****** | ****** | ****** | ****** | ******
Data Series Information
Name: |  |  | AI4_16_1 1 [Flow Point, Cross-Over G'=G'']
Number of Intervals: |  |  | 1
Application: |  |  | RHEOPLUS/32 V3.61 21005659-33025
Analysis Method: |  |  | Result Field
Analysis Result: |  |  | gamma = 7,874E+1 %; tau = 2,614E+2 Pa; G' = 2,347E+2 Pa
Calculating Constants: |  |  | -
Interval: |  |  | 1
Number of Data Points: |  |  | 1
Time Setting: |  |  | -
Meas. Pts. | Strain | Shear Stress | Storage Modulus | Loss Modulus | Damping Factor | Deflection Angle | Torque | Status
| [%] | [Pa] | [Pa] | [Pa] | [1] | [mrad] | [µNm] | []
1 | 78.7 | 261 | 235 | ****** | ****** | ****** | ****** | ******

## 3itt
Data Series Information
Name: |  |  | AI_16_1 1
Number of Intervals: |  |  | 3
Application: |  |  | RHEOPLUS/32 V3.61 21005659-33025
Device: |  |  | MCR302 SN80983514; FW3.63; Slot(2,-1)
Measuring Date/Time: |  |  | 14-07-2019; 11:35
Measuring System: |  |  | PP25-SN26037; [d=0,5 mm]
Accessories: |  |  | TU1=P-PTD200/TG+H-PTD200-SN82061104-80986041; DevCOM1=Physica VT 2
Interval: |  |  | 1
Number of Data Points: |  |  | 12
Time Setting: |  |  | 12 Meas. Pts.
Meas. Pt. Duration 5 s
Measuring Profile:
#NAME? |  |  | Amplitude gamma = 5 ... 100 % log
Angular Frequency omega = 10 rad/s
Meas. Pts. | Temperature | Time | Interval Time | Storage Modulus | Loss Modulus | Damping Factor | Complex Viscosity | Shear Stress | Strain | Deflection Angle | Torque | Status
| [°C] | [s] | [s] | [Pa] | [Pa] | [1] | [Pa·s] | [Pa] | [%] | [mrad] | [µNm] | []
1 | 21 | 5 | 5 | 339.8 | 261.9 | 0.771 | 42.9 | 21.5 | 5 | 2 | 65.6 | WMa,DSO
2 | 21 | 10 | 10 | 338.9 | 261.7 | 0.772 | 42.82 | 27.8 | 6.5 | 2.6 | 85.2 | WMa,DSO
3 | 21 | 15 | 15 | 336.7 | 261.4 | 0.776 | 42.63 | 36.2 | 8.5 | 3.4 | 111 | WMa,DSO
4 | 21 | 20 | 20 | 332.8 | 260.6 | 0.783 | 42.27 | 47.1 | 11.2 | 4.46 | 144 | WMa,DSO
5 | 21 | 25 | 25 | 326.6 | 259.3 | 0.794 | 41.7 | 61.1 | 14.6 | 5.86 | 187 | WMa,DSO
6 | 21 | 30 | 30 | 317.2 | 257.2 | 0.811 | 40.83 | 78.5 | 19.2 | 7.7 | 240 | WMa,DSO
7 | 21 | 35 | 35 | 304.1 | 254.1 | 0.836 | 39.63 | 100 | 25.2 | 10.1 | 306 | WMa,DSO
8 | 21 | 40 | 40 | 286.8 | 249.8 | 0.871 | 38.04 | 126 | 33.2 | 13.3 | 386 | WMa,DSO
9 | 21 | 45 | 45 | 265.5 | 244 | 0.919 | 36.05 | 157 | 43.5 | 17.4 | 480 | WMa,DSO
10 | 21 | 50 | 50 | 240.9 | 236.5 | 0.982 | 33.76 | 193 | 57.2 | 22.9 | 591 | WMa,DSO
11 | 21 | 55 | 55 | 214.4 | 227.4 | 1.06 | 31.26 | 235 | 75.1 | 30.1 | 718 | WMa,DSO
12 | 21 | 60 | 60 | 188.2 | 216.9 | 1.15 | 28.71 | 283 | 98.6 | 39.5 | 866 | WMa,DSO
Interval: |  |  | 2
Number of Data Points: |  |  | 30
Time Setting: |  |  | 30 Meas. Pts.
Meas. Pt. Duration 2 s
Measuring Profile:
#NAME? |  |  | Amplitude gamma = 100 %
Angular Frequency omega = 10 rad/s
Meas. Pts. | Temperature | Time | Interval Time | Storage Modulus | Loss Modulus | Damping Factor | Complex Viscosity | Shear Stress | Strain | Deflection Angle | Torque | Status
| [°C] | [s] | [s] | [Pa] | [Pa] | [1] | [Pa·s] | [Pa] | [%] | [mrad] | [µNm] | []
1 | 21 | 62 | 2 | 184.3 | 215.4 | 1.17 | 28.35 | 283 | 99.9 | 40 | 867 | WMa,DSO
2 | 21 | 64 | 4 | 183.4 | 214.8 | 1.17 | 28.25 | 282 | 100 | 40 | 864 | WMa,DSO
3 | 21 | 66 | 6 | 182.6 | 215 | 1.18 | 28.21 | 282 | 100 | 40 | 863 | WMa,DSO
4 | 21 | 68 | 8 | 181.9 | 214.4 | 1.18 | 28.12 | 281 | 100 | 40 | 860 | WMa,DSO
5 | 21 | 70 | 10 | 182 | 214.3 | 1.18 | 28.11 | 281 | 100 | 40 | 860 | WMa,DSO
6 | 21 | 72 | 12 | 181.4 | 214.5 | 1.18 | 28.09 | 281 | 100 | 40 | 860 | WMa,DSO
7 | 21 | 74 | 14 | 180.9 | 213.9 | 1.18 | 28.01 | 280 | 100 | 40 | 857 | WMa,DSO
8 | 21 | 76 | 16 | 181.1 | 213.9 | 1.18 | 28.02 | 280 | 100 | 40 | 857 | WMa,DSO
9 | 21 | 78 | 18 | 180.6 | 213.9 | 1.18 | 27.99 | 280 | 100 | 40 | 857 | WMa,DSO
10 | 21 | 80 | 20 | 180.5 | 213.5 | 1.18 | 27.96 | 280 | 100 | 40 | 856 | WMa,DSO
11 | 21 | 82 | 22 | 180.5 | 213.8 | 1.18 | 27.98 | 280 | 100 | 40 | 856 | WMa,DSO
12 | 21 | 84 | 24 | 180.1 | 213.5 | 1.19 | 27.93 | 279 | 100 | 40 | 855 | WMa,DSO
13 | 21 | 86 | 26 | 180.3 | 213.3 | 1.18 | 27.93 | 279 | 100 | 40 | 855 | WMa,DSO
14 | 21 | 88 | 28 | 180 | 213.7 | 1.19 | 27.94 | 279 | 100 | 40 | 855 | WMa,DSO
15 | 21 | 90 | 30 | 179.6 | 213.1 | 1.19 | 27.87 | 279 | 100 | 40 | 853 | WMa,DSO
16 | 21 | 92 | 32 | 180.1 | 213.1 | 1.18 | 27.9 | 279 | 100 | 40 | 854 | WMa,DSO
17 | 21 | 94 | 34 | 179.7 | 213.5 | 1.19 | 27.91 | 279 | 100 | 40 | 854 | WMa,DSO
18 | 21 | 96 | 36 | 179.5 | 213 | 1.19 | 27.86 | 279 | 100 | 40 | 853 | WMa,DSO
19 | 21 | 98 | 38 | 179.8 | 213.2 | 1.19 | 27.89 | 279 | 100 | 40 | 853 | WMa,DSO
20 | 21 | 100 | 40 | 179.5 | 213.2 | 1.19 | 27.87 | 279 | 100 | 40 | 853 | WMa,DSO
21 | 21 | 102 | 42 | 179.5 | 212.9 | 1.19 | 27.85 | 278 | 100 | 40 | 852 | WMa,DSO
22 | 21 | 104 | 44 | 179.5 | 213.2 | 1.19 | 27.87 | 279 | 100 | 40 | 853 | WMa,DSO
23 | 21 | 106 | 46 | 179.2 | 212.9 | 1.19 | 27.83 | 278 | 100 | 40 | 852 | WMa,DSO
24 | 21 | 108 | 48 | 179.6 | 212.8 | 1.18 | 27.85 | 278 | 100 | 40 | 852 | WMa,DSO
25 | 21 | 110 | 50 | 179.4 | 213.3 | 1.19 | 27.87 | 279 | 100 | 40 | 853 | WMa,DSO
26 | 21 | 112 | 52 | 179.1 | 212.8 | 1.19 | 27.81 | 278 | 100 | 40 | 851 | WMa,DSO
27 | 21 | 114 | 54 | 179.6 | 212.8 | 1.19 | 27.85 | 278 | 100 | 40 | 852 | WMa,DSO
28 | 21 | 116 | 56 | 179.2 | 213.1 | 1.19 | 27.84 | 278 | 100 | 40 | 852 | WMa,DSO
29 | 21 | 118 | 58 | 179.1 | 212.7 | 1.19 | 27.81 | 278 | 100 | 40 | 851 | WMa,DSO
30 | 21 | 120 | 60 | 179.4 | 212.9 | 1.19 | 27.84 | 278 | 100 | 40 | 852 | WMa,DSO
Interval: |  |  | 3
Number of Data Points: |  |  | 12
Time Setting: |  |  | 12 Meas. Pts.
Meas. Pt. Duration 10 s
Measuring Profile:
#NAME? |  |  | Amplitude gamma = 100 ... 5 % log
Angular Frequency omega = 10 rad/s
Meas. Pts. | Temperature | Time | Interval Time | Storage Modulus | Loss Modulus | Damping Factor | Complex Viscosity | Shear Stress | Strain | Deflection Angle | Torque | Status
| [°C] | [s] | [s] | [Pa] | [Pa] | [1] | [Pa·s] | [Pa] | [%] | [mrad] | [µNm] | []
1 | 21 | 130 | 10 | 179.1 | 212.9 | 1.19 | 27.82 | 278 | 100 | 40 | 851 | WMa,DSO
2 | 21 | 140 | 20 | 200.6 | 222.4 | 1.11 | 29.95 | 228 | 76.2 | 30.5 | 698 | WMa,DSO
3 | 21 | 150 | 30 | 224.5 | 230.6 | 1.03 | 32.18 | 187 | 58 | 23.2 | 571 | WMa,DSO
4 | 21 | 160 | 40 | 247.6 | 237.4 | 0.959 | 34.31 | 152 | 44.2 | 17.7 | 464 | WMa,DSO
5 | 21 | 170 | 50 | 268.6 | 243 | 0.905 | 36.23 | 122 | 33.6 | 13.5 | 373 | WMa,DSO
6 | 21 | 180 | 60 | 286.5 | 247.6 | 0.864 | 37.86 | 97 | 25.6 | 10.3 | 297 | WMa,DSO
7 | 21 | 190 | 70 | 301.2 | 251.2 | 0.834 | 39.22 | 76.5 | 19.5 | 7.81 | 234 | WMa,DSO
8 | 21 | 200 | 80 | 312.8 | 254.3 | 0.813 | 40.31 | 59.9 | 14.9 | 5.95 | 183 | WMa,DSO
9 | 21 | 210 | 90 | 322 | 256.8 | 0.797 | 41.19 | 46.6 | 11.3 | 4.53 | 143 | WMa,DSO
10 | 21 | 220 | 100 | 329.3 | 259 | 0.786 | 41.89 | 36.1 | 8.62 | 3.45 | 111 | WMa,DSO
11 | 21 | 230 | 110 | 335 | 260.8 | 0.778 | 42.46 | 27.9 | 6.57 | 2.63 | 85.3 | WMa,DSO
12 | 21 | 240 | 120 | 339.5 | 262.4 | 0.773 | 42.91 | 21.5 | 5 | 2 | 65.7 | WMa,DSO

## flow
Data Series Information
Name: |  |  | AI_16_1 viscflow 1
Number of Intervals: |  |  | 1
Application: |  |  | RHEOPLUS/32 V3.61 21005659-33025
Device: |  |  | MCR302 SN80983514; FW3.63; Slot(2,-1)
Measuring Date/Time: |  |  | 14-07-2019; 11:44
Measuring System: |  |  | PP25-SN26037; [d=0,5 mm]
Accessories: |  |  | TU1=P-PTD200/TG+H-PTD200-SN82061104-80986041; DevCOM1=Physica VT 2
Interval: |  |  | 1
Number of Data Points: |  |  | 41
Time Setting: |  |  | 41 Meas. Pts.
Meas. Pt. Duration 4,3902439 s
Measuring Profile:
Shear Rate |  |  | d(gamma)/dt = 0,01 ... 100 1/s log; ¦Slope¦ = 10 Pt. / dec
Meas. Pts. | Shear Rate | Shear Stress | Viscosity | Speed | Torque | Status
| [1/s] | [Pa] | [Pa·s] | [1/min] | [µNm] | []
1 | 0.00984 | 3.75 | 381 | 0.00376 | 11.5 | Dy_auto
2 | 0.0125 | 6.99 | 559 | 0.00478 | 21.4 | Dy_auto
3 | 0.0158 | 10.5 | 667 | 0.00603 | 32.2 | Dy_auto
4 | 0.0199 | 14.7 | 737 | 0.0076 | 44.8 | Dy_auto
5 | 0.0251 | 19.7 | 786 | 0.00958 | 60.2 | Dy_auto
6 | 0.0316 | 26 | 823 | 0.0121 | 79.5 | Dy_auto
7 | 0.0398 | 34.2 | 860 | 0.0152 | 105 | Dy_auto
8 | 0.0501 | 45.6 | 910 | 0.0192 | 140 | Dy_auto
9 | 0.0631 | 62.6 | 992 | 0.0241 | 192 | Dy_auto
10 | 0.0794 | 89.3 | 1120 | 0.0304 | 273 | Dy_auto
11 | 0.1 | 132 | 1320 | 0.0382 | 404 | Dy_auto
12 | 0.126 | 192 | 1530 | 0.0481 | 588 | Dy_auto
13 | 0.158 | 259 | 1630 | 0.0606 | 792 | Dy_auto
14 | 0.2 | 312 | 1560 | 0.0763 | 953 | Dy_auto
15 | 0.251 | 343 | 1360 | 0.096 | 1050 | Dy_auto
16 | 0.316 | 361 | 1140 | 0.121 | 1100 | Dy_auto
17 | 0.398 | 373 | 937 | 0.152 | 1140 | Dy_auto
18 | 0.501 | 380 | 757 | 0.192 | 1160 | Dy_auto
19 | 0.631 | 383 | 607 | 0.241 | 1170 | Dy_auto
20 | 0.795 | 386 | 486 | 0.304 | 1180 | Dy_auto
21 | 1 | 389 | 389 | 0.382 | 1190 | Dy_auto
22 | 1.26 | 395 | 313 | 0.481 | 1210 | Dy_auto
23 | 1.59 | 404 | 255 | 0.606 | 1240 | Dy_auto
24 | 2 | 416 | 208 | 0.763 | 1270 | Dy_auto
25 | 2.51 | 427 | 170 | 0.961 | 1310 | Dy_auto
26 | 3.16 | 440 | 139 | 1.21 | 1350 | Dy_auto
27 | 3.98 | 453 | 114 | 1.52 | 1390 | Dy_auto
28 | 5.01 | 467 | 93.2 | 1.92 | 1430 | Dy_auto
29 | 6.31 | 486 | 77.1 | 2.41 | 1490 | Dy_auto
30 | 7.94 | 512 | 64.5 | 3.04 | 1570 | Dy_auto
31 | 10 | 540 | 54 | 3.82 | 1650 | Dy_auto
32 | 12.6 | 574 | 45.6 | 4.81 | 1760 | Dy_auto
33 | 15.9 | 609 | 38.4 | 6.06 | 1860 | Dy_auto
34 | 20 | 643 | 32.2 | 7.63 | 1970 | Dy_auto
35 | 25.1 | 683 | 27.2 | 9.6 | 2090 | Dy_auto
36 | 31.6 | 727 | 23 | 12.1 | 2220 | Dy_auto
37 | 39.8 | 773 | 19.4 | 15.2 | 2370 | Dy_auto
38 | 50.1 | 825 | 16.5 | 19.2 | 2520 | Dy_auto
39 | 63.1 | 880 | 14 | 24.1 | 2690 | Dy_auto
40 | 79.4 | 943 | 11.9 | 30.4 | 2890 | Dy_auto
41 | 100 | 1010 | 10.1 | 38.2 | 3090 | Dy_auto