## sweep
Data Series Information
Name: |  |  | AI4_17_1 1
Number of Intervals: |  |  | 1
Application: |  |  | RHEOPLUS/32 V3.61 21005659-33025
Device: |  |  | MCR302 SN80983514; FW3.63; Slot(2,-1)
Measuring Date/Time: |  |  | 14-07-2019; 11:57
Measuring System: |  |  | PP25-SN26037; [d=0,5 mm]
Accessories: |  |  | TU1=P-PTD200/TG+H-PTD200-SN82061104-80986041; DevCOM1=Physica VT 2
Calculating Constants:
- Norm. Csr [min/s]: |  |  | 1.3078869
- Norm. Css [Pa/mNm]: |  |  | 326.77995
- Start Delay Time [s]: |  |  | 7.66
- Substance Density [rho]: |  |  | 1000
- Measurement Type: |  |  | 1
- Axial Compliance [m/N]: |  |  | 1e-06
- Position [m]: |  |  | 1e-06
Interval: |  |  | 1
Number of Data Points: |  |  | 44
Time Setting: |  |  | 44 Meas. Pts.
Meas. Pt. Duration 4,0909091 s
Measuring Profile:
#NAME? |  |  | Amplitude gamma = 0,01 ... 200 % log; ¦Slope¦ = 9,9976052 Pt. / dec
Angular Frequency omega = 10 rad/s
Meas. Pts. | Strain | Shear Stress | Storage Modulus | Loss Modulus | Damping Factor | Deflection Angle | Torque | Status
| [%] | [Pa] | [Pa] | [Pa] | [1] | [mrad] | [µNm] | []
1 | 0.01 | 0.0693 | 585 | 372 | 0.635 | 0.004 | 0.212 | WMa,DSO
2 | 0.0124 | 0.0879 | 601 | 373 | 0.621 | 0.00498 | 0.269 | WMa,DSO
3 | 0.0155 | 0.11 | 604 | 376 | 0.623 | 0.00622 | 0.338 | WMa,DSO
4 | 0.0195 | 0.14 | 607 | 379 | 0.624 | 0.00782 | 0.428 | WMa,DSO
5 | 0.0246 | 0.176 | 610 | 377 | 0.617 | 0.00984 | 0.539 | WMa,DSO
6 | 0.0309 | 0.223 | 612 | 380 | 0.62 | 0.0124 | 0.682 | WMa,DSO
7 | 0.039 | 0.28 | 611 | 380 | 0.623 | 0.0156 | 0.858 | WMa,DSO
8 | 0.049 | 0.353 | 611 | 382 | 0.625 | 0.0196 | 1.08 | WMa,DSO
9 | 0.0617 | 0.446 | 613 | 382 | 0.624 | 0.0247 | 1.36 | WMa,DSO
10 | 0.0777 | 0.561 | 612 | 382 | 0.625 | 0.0311 | 1.72 | WMa,DSO
11 | 0.0979 | 0.707 | 612 | 384 | 0.627 | 0.0392 | 2.16 | WMa,DSO
12 | 0.123 | 0.888 | 611 | 383 | 0.628 | 0.0493 | 2.72 | WMa,DSO
13 | 0.155 | 1.12 | 611 | 383 | 0.628 | 0.0621 | 3.42 | WMa,DSO
14 | 0.195 | 1.41 | 610 | 383 | 0.629 | 0.0782 | 4.3 | WMa,DSO
15 | 0.246 | 1.77 | 609 | 383 | 0.629 | 0.0984 | 5.41 | WMa,DSO
16 | 0.309 | 2.22 | 608 | 383 | 0.63 | 0.124 | 6.81 | WMa,DSO
17 | 0.39 | 2.8 | 607 | 383 | 0.631 | 0.156 | 8.55 | WMa,DSO
18 | 0.49 | 3.52 | 607 | 383 | 0.631 | 0.196 | 10.8 | WMa,DSO
19 | 0.617 | 4.42 | 606 | 383 | 0.632 | 0.247 | 13.5 | WMa,DSO
20 | 0.777 | 5.56 | 605 | 383 | 0.633 | 0.311 | 17 | WMa,DSO
21 | 0.978 | 7 | 604 | 383 | 0.633 | 0.392 | 21.4 | WMa,DSO
22 | 1.23 | 8.8 | 603 | 383 | 0.634 | 0.493 | 26.9 | WMa,DSO
23 | 1.55 | 11.1 | 602 | 382 | 0.635 | 0.621 | 33.9 | WMa,DSO
24 | 1.95 | 13.9 | 601 | 382 | 0.636 | 0.781 | 42.5 | WMa,DSO
25 | 2.46 | 17.5 | 599 | 382 | 0.637 | 0.984 | 53.4 | WMa,DSO
26 | 3.09 | 21.9 | 598 | 381 | 0.638 | 1.24 | 67.1 | WMa,DSO
27 | 3.89 | 27.5 | 595 | 381 | 0.64 | 1.56 | 84.3 | WMa,DSO
28 | 4.9 | 34.5 | 593 | 381 | 0.642 | 1.96 | 106 | WMa,DSO
29 | 6.17 | 43.2 | 589 | 380 | 0.645 | 2.47 | 132 | WMa,DSO
30 | 7.77 | 54.1 | 584 | 378 | 0.648 | 3.11 | 165 | WMa,DSO
31 | 9.78 | 67.5 | 577 | 377 | 0.653 | 3.92 | 206 | WMa,DSO
32 | 12.3 | 83.9 | 569 | 375 | 0.66 | 4.93 | 257 | WMa,DSO
33 | 15.5 | 104 | 557 | 373 | 0.67 | 6.21 | 318 | WMa,DSO
34 | 19.5 | 128 | 542 | 370 | 0.684 | 7.82 | 392 | WMa,DSO
35 | 24.6 | 157 | 522 | 367 | 0.702 | 9.84 | 480 | WMa,DSO
36 | 31 | 191 | 498 | 362 | 0.726 | 12.4 | 583 | WMa,DSO
37 | 39 | 229 | 469 | 355 | 0.758 | 15.6 | 702 | WMa,DSO
38 | 49.1 | 273 | 435 | 347 | 0.798 | 19.7 | 837 | WMa,DSO
39 | 61.8 | 323 | 398 | 338 | 0.849 | 24.8 | 987 | WMa,DSO
40 | 77.9 | 377 | 358 | 326 | 0.91 | 31.2 | 1150 | WMa,DSO
41 | 98 | 436 | 317 | 312 | 0.984 | 39.2 | 1330 | WMa,DSO
42 | 123 | 499 | 276 | 295 | 1.07 | 49.4 | 1530 | WMa,DSO
43 | 155 | 568 | 238 | 278 | 1.17 | 62.2 | 1740 | WMa,DSO
44 | 196 | 643 | 203 | 259 | 1.28 | 78.3 | 1970 | WMa,DSO
Data Series Information
Name: |  |  | AI4_17_1 1 [LVE-R]
Number of Intervals: |  |  | 1
Application: |  |  | RHEOPLUS/32 V3.61 21005659-33025
Analysis Method: |  |  | LVE Range
Analysis Result: |  |  | Use gamma = 1 %; tau = 7,15 Pa
Calculating Constants: |  |  | -
Interval: |  |  | 1
Number of Data Points: |  |  | 1
Time Setting: |  |  | -
Meas. Pts. | Strain | Shear Stress | Storage Modulus | Loss Modulus | Damping Factor | Deflection Angle | Torque | Status
| [%] | [Pa] | [Pa] | [Pa] | [1] | [mrad] | [µNm] | []
1 | 1 | 7.15 | 603 | ****** | ****** | ****** | ****** | ******
Data Series Information
Name: |  |  | AI4_17_1 1 [Flow Point, Cross-Over G'=G'']
Number of Intervals: |  |  | 1
Application: |  |  | RHEOPLUS/32 V3.61 21005659-33025
Analysis Method: |  |  | Result Field
Analysis Result: |  |  | gamma = 1,026E+2 %; tau = 4,476E+2 Pa; G' = 3,084E+2 Pa
Calculating Constants: |  |  | -
Interval: |  |  | 1
Number of Data Points: |  |  | 1
Time Setting: |  |  | -
Meas. Pts. | Strain | Shear Stress | Storage Modulus | Loss Modulus | Damping Factor | Deflection Angle | Torque | Status
| [%] | [Pa] | [Pa] | [Pa] | [1] | [mrad] | [µNm] | []
1 | 103 | 448 | 308 | ****** | ****** | ****** | ****** | ******

## 3itt
Data Series Information
Name: |  |  | AI_17_1 1
Number of Intervals: |  |  | 3
Application: |  |  | RHEOPLUS/32 V3.61 21005659-33025
Device: |  |  | MCR302 SN80983514; FW3.63; Slot(2,-1)
Measuring Date/Time: |  |  | 14-07-2019; 12:01
Measuring System: |  |  | PP25-SN26037; [d=0,5 mm]
Accessories: |  |  | TU1=P-PTD200/TG+H-PTD200-SN82061104-80986041; DevCOM1=Physica VT 2
Interval: |  |  | 1
Number of Data Points: |  |  | 12
Time Setting: |  |  | 12 Meas. Pts.
Meas. Pt. Duration 5 s
Measuring Profile:
#NAME? |  |  | Amplitude gamma = 5 ... 100 % log
Angular Frequency omega = 10 rad/s
Meas. Pts. | Temperature | Time | Interval Time | Storage Modulus | Loss Modulus | Damping Factor | Complex Viscosity | Shear Stress | Strain | Deflection Angle | Torque | Status
| [°C] | [s] | [s] | [Pa] | [Pa] | [1] | [Pa·s] | [Pa] | [%] | [mrad] | [µNm] | []
1 | 21 | 5 | 5 | 513.3 | 362.6 | 0.706 | 62.85 | 31.4 | 5 | 2 | 96.2 | WMa,DSO
2 | 21 | 10 | 10 | 511.5 | 362.1 | 0.708 | 62.67 | 40.7 | 6.5 | 2.6 | 125 | WMa,DSO
3 | 21 | 15 | 15 | 508.1 | 361.3 | 0.711 | 62.35 | 53 | 8.5 | 3.4 | 162 | WMa,DSO
4 | 21 | 20 | 20 | 502.5 | 360.2 | 0.717 | 61.82 | 68.9 | 11.2 | 4.46 | 211 | WMa,DSO
5 | 21 | 25 | 25 | 493.4 | 358.4 | 0.726 | 60.99 | 89.3 | 14.6 | 5.86 | 273 | WMa,DSO
6 | 21 | 30 | 30 | 479.9 | 355.8 | 0.741 | 59.74 | 115 | 19.2 | 7.7 | 351 | WMa,DSO
7 | 21 | 35 | 35 | 460.9 | 351.9 | 0.764 | 57.99 | 146 | 25.2 | 10.1 | 448 | WMa,DSO
8 | 21 | 40 | 40 | 435.3 | 346.3 | 0.796 | 55.63 | 184 | 33.2 | 13.3 | 564 | WMa,DSO
9 | 21 | 45 | 45 | 403.6 | 338.9 | 0.84 | 52.7 | 230 | 43.6 | 17.4 | 702 | WMa,DSO
10 | 21 | 50 | 50 | 366.3 | 329.1 | 0.898 | 49.24 | 282 | 57.2 | 22.9 | 862 | WMa,DSO
11 | 21 | 55 | 55 | 325.7 | 316.7 | 0.972 | 45.43 | 341 | 75.1 | 30.1 | 1040 | WMa,DSO
12 | 21 | 60 | 60 | 284.7 | 301.9 | 1.06 | 41.5 | 409 | 98.6 | 39.5 | 1250 | WMa,DSO
Interval: |  |  | 2
Number of Data Points: |  |  | 30
Time Setting: |  |  | 30 Meas. Pts.
Meas. Pt. Duration 2 s
Measuring Profile:
#NAME? |  |  | Amplitude gamma = 100 %
Angular Frequency omega = 10 rad/s
Meas. Pts. | Temperature | Time | Interval Time | Storage Modulus | Loss Modulus | Damping Factor | Complex Viscosity | Shear Stress | Strain | Deflection Angle | Torque | Status
| [°C] | [s] | [s] | [Pa] | [Pa] | [1] | [Pa·s] | [Pa] | [%] | [mrad] | [µNm] | []
1 | 21 | 62 | 2 | 278.6 | 300.1 | 1.08 | 40.95 | 409 | 99.9 | 40 | 1250 | WMa,DSO
2 | 21 | 64 | 4 | 277.1 | 299.4 | 1.08 | 40.8 | 408 | 100 | 40 | 1250 | WMa,DSO
3 | 21 | 66 | 6 | 275.8 | 299.7 | 1.09 | 40.73 | 407 | 100 | 40 | 1250 | WMa,DSO
4 | 21 | 68 | 8 | 274.6 | 298.9 | 1.09 | 40.59 | 406 | 100 | 40 | 1240 | WMa,DSO
5 | 21 | 70 | 10 | 274.7 | 298.7 | 1.09 | 40.58 | 406 | 100 | 40 | 1240 | WMa,DSO
6 | 21 | 72 | 12 | 273.8 | 299.1 | 1.09 | 40.54 | 405 | 100 | 40 | 1240 | WMa,DSO
7 | 21 | 74 | 14 | 273 | 298.3 | 1.09 | 40.44 | 404 | 100 | 40 | 1240 | WMa,DSO
8 | 21 | 76 | 16 | 273.2 | 298.4 | 1.09 | 40.46 | 405 | 100 | 40 | 1240 | WMa,DSO
9 | 21 | 78 | 18 | 272.4 | 298.5 | 1.1 | 40.42 | 404 | 100 | 40 | 1240 | WMa,DSO
10 | 21 | 80 | 20 | 272.3 | 298 | 1.09 | 40.37 | 404 | 100 | 40 | 1240 | WMa,DSO
11 | 21 | 82 | 22 | 272.1 | 298.3 | 1.1 | 40.38 | 404 | 100 | 40 | 1240 | WMa,DSO
12 | 21 | 84 | 24 | 271.5 | 297.9 | 1.1 | 40.31 | 403 | 100 | 40 | 1230 | WMa,DSO
13 | 21 | 86 | 26 | 271.9 | 297.8 | 1.1 | 40.33 | 403 | 100 | 40 | 1230 | WMa,DSO
14 | 21 | 88 | 28 | 271.4 | 298.4 | 1.1 | 40.34 | 403 | 100 | 40 | 1230 | WMa,DSO
15 | 21 | 90 | 30 | 270.9 | 297.7 | 1.1 | 40.25 | 403 | 100 | 40 | 1230 | WMa,DSO
16 | 21 | 92 | 32 | 271.5 | 297.7 | 1.1 | 40.29 | 403 | 100 | 40 | 1230 | WMa,DSO
17 | 21 | 94 | 34 | 271 | 298.2 | 1.1 | 40.29 | 403 | 100 | 40 | 1230 | WMa,DSO
18 | 21 | 96 | 36 | 270.7 | 297.6 | 1.1 | 40.23 | 402 | 100 | 40 | 1230 | WMa,DSO
19 | 21 | 98 | 38 | 271.1 | 297.8 | 1.1 | 40.27 | 403 | 100 | 40 | 1230 | WMa,DSO
20 | 21 | 100 | 40 | 270.6 | 298 | 1.1 | 40.25 | 403 | 100 | 40 | 1230 | WMa,DSO
21 | 21 | 102 | 42 | 270.7 | 297.6 | 1.1 | 40.23 | 402 | 100 | 40 | 1230 | WMa,DSO
22 | 21 | 104 | 44 | 270.7 | 298 | 1.1 | 40.26 | 403 | 100 | 40 | 1230 | WMa,DSO
23 | 21 | 106 | 46 | 270.3 | 297.6 | 1.1 | 40.2 | 402 | 100 | 40 | 1230 | WMa,DSO
24 | 21 | 108 | 48 | 270.8 | 297.6 | 1.1 | 40.23 | 402 | 100 | 40 | 1230 | WMa,DSO
25 | 21 | 110 | 50 | 270.4 | 298.2 | 1.1 | 40.25 | 403 | 100 | 40 | 1230 | WMa,DSO
26 | 21 | 112 | 52 | 270 | 297.6 | 1.1 | 40.18 | 402 | 100 | 40 | 1230 | WMa,DSO
27 | 21 | 114 | 54 | 270.7 | 297.7 | 1.1 | 40.24 | 402 | 100 | 40 | 1230 | WMa,DSO
28 | 21 | 116 | 56 | 270.3 | 298.2 | 1.1 | 40.25 | 403 | 100 | 40 | 1230 | WMa,DSO
29 | 21 | 118 | 58 | 270.2 | 297.6 | 1.1 | 40.2 | 402 | 100 | 40 | 1230 | WMa,DSO
30 | 21 | 120 | 60 | 270.5 | 297.9 | 1.1 | 40.24 | 402 | 100 | 40 | 1230 | WMa,DSO
Interval: |  |  | 3
Number of Data Points: |  |  | 12
Time Setting: |  |  | 12 Meas. Pts.
Meas. Pt. Duration 10 s
Measuring Profile:
#NAME? |  |  | Amplitude gamma = 100 ... 5 % log
Angular Frequency omega = 10 rad/s
Meas. Pts. | Temperature | Time | Interval Time | Storage Modulus | Loss Modulus | Damping Factor | Complex Viscosity | Shear Stress | Strain | Deflection Angle | Torque | Status
| [°C] | [s] | [s] | [Pa] | [Pa] | [1] | [Pa·s] | [Pa] | [%] | [mrad] | [µNm] | []
1 | 21 | 130 | 10 | 270.2 | 298.1 | 1.1 | 40.23 | 402 | 100 | 40 | 1230 | WMa,DSO
2 | 21 | 140 | 20 | 303.5 | 312.3 | 1.03 | 43.55 | 332 | 76.2 | 30.5 | 1010 | WMa,DSO
3 | 21 | 150 | 30 | 340.4 | 324.2 | 0.952 | 47.01 | 273 | 58 | 23.2 | 834 | WMa,DSO
4 | 21 | 160 | 40 | 376.3 | 333.8 | 0.887 | 50.31 | 222 | 44.2 | 17.7 | 680 | WMa,DSO
5 | 21 | 170 | 50 | 408.6 | 341.6 | 0.836 | 53.25 | 179 | 33.6 | 13.5 | 548 | WMa,DSO
6 | 21 | 180 | 60 | 436.2 | 347.8 | 0.797 | 55.79 | 143 | 25.6 | 10.3 | 438 | WMa,DSO
7 | 21 | 190 | 70 | 458.8 | 352.8 | 0.769 | 57.88 | 113 | 19.5 | 7.81 | 346 | WMa,DSO
8 | 21 | 200 | 80 | 476.8 | 356.9 | 0.748 | 59.56 | 88.5 | 14.9 | 5.95 | 271 | WMa,DSO
9 | 21 | 210 | 90 | 490.8 | 360.2 | 0.734 | 60.88 | 68.9 | 11.3 | 4.53 | 211 | WMa,DSO
10 | 21 | 220 | 100 | 501.9 | 363.2 | 0.724 | 61.95 | 53.4 | 8.62 | 3.45 | 163 | WMa,DSO
11 | 21 | 230 | 110 | 510.6 | 365.6 | 0.716 | 62.8 | 41.2 | 6.57 | 2.63 | 126 | WMa,DSO
12 | 21 | 240 | 120 | 517.7 | 367.7 | 0.71 | 63.5 | 31.8 | 5 | 2 | 97.2 | WMa,DSO

## flow
Data Series Information
Name: |  |  | AI_17_1 viscflow 1
Number of Intervals: |  |  | 1
Application: |  |  | RHEOPLUS/32 V3.61 21005659-33025
Device: |  |  | MCR302 SN80983514; FW3.63; Slot(2,-1)
Measuring Date/Time: |  |  | 14-07-2019; 12:06
Measuring System: |  |  | PP25-SN26037; [d=0,5 mm]
Accessories: |  |  | TU1=P-PTD200/TG+H-PTD200-SN82061104-80986041; DevCOM1=Physica VT 2
Interval: |  |  | 1
Number of Data Points: |  |  | 41
Time Setting: |  |  | 41 Meas. Pts.
Meas. Pt. Duration 4,3902439 s
Measuring Profile:
Shear Rate |  |  | d(gamma)/dt = 0,01 ... 100 1/s log; ¦Slope¦ = 10 Pt. / dec
Meas. Pts. | Shear Rate | Shear Stress | Viscosity | Speed | Torque | Status
| [1/s] | [Pa] | [Pa·s] | [1/min] | [µNm] | []
1 | 0.00981 | 5.54 | 564 | 0.00375 | 16.9 | Dy_auto
2 | 0.0125 | 10.6 | 846 | 0.00477 | 32.3 | Dy_auto
3 | 0.0158 | 16.1 | 1020 | 0.00603 | 49.2 | Dy_auto
4 | 0.0199 | 22.5 | 1130 | 0.0076 | 68.9 | Dy_auto
5 | 0.025 | 30.3 | 1210 | 0.00957 | 92.9 | Dy_auto
6 | 0.0316 | 40.1 | 1270 | 0.0121 | 123 | Dy_auto
7 | 0.0398 | 52.5 | 1320 | 0.0152 | 161 | Dy_auto
8 | 0.0501 | 69.3 | 1380 | 0.0192 | 212 | Dy_auto
9 | 0.0631 | 93.7 | 1490 | 0.0241 | 287 | Dy_auto
10 | 0.0794 | 131 | 1650 | 0.0304 | 402 | Dy_auto
11 | 0.1 | 191 | 1910 | 0.0382 | 584 | Dy_auto
12 | 0.126 | 273 | 2170 | 0.0481 | 834 | Dy_auto
13 | 0.158 | 357 | 2250 | 0.0606 | 1090 | Dy_auto
14 | 0.2 | 415 | 2080 | 0.0763 | 1270 | Dy_auto
15 | 0.251 | 449 | 1790 | 0.096 | 1370 | Dy_auto
16 | 0.316 | 474 | 1500 | 0.121 | 1450 | Dy_auto
17 | 0.398 | 490 | 1230 | 0.152 | 1500 | Dy_auto
18 | 0.501 | 500 | 997 | 0.192 | 1530 | Dy_auto
19 | 0.631 | 506 | 802 | 0.241 | 1550 | Dy_auto
20 | 0.795 | 511 | 643 | 0.304 | 1560 | Dy_auto
21 | 1 | 517 | 517 | 0.382 | 1580 | Dy_auto
22 | 1.26 | 525 | 417 | 0.481 | 1610 | Dy_auto
23 | 1.59 | 538 | 340 | 0.606 | 1650 | Dy_auto
24 | 2 | 553 | 277 | 0.763 | 1690 | Dy_auto
25 | 2.51 | 565 | 225 | 0.961 | 1730 | Dy_auto
26 | 3.16 | 575 | 182 | 1.21 | 1760 | Dy_auto
27 | 3.98 | 585 | 147 | 1.52 | 1790 | Dy_auto
28 | 5.01 | 597 | 119 | 1.92 | 1830 | Dy_auto
29 | 6.31 | 614 | 97.3 | 2.41 | 1880 | Dy_auto
30 | 7.94 | 637 | 80.2 | 3.04 | 1950 | Dy_auto
31 | 10 | 660 | 66 | 3.82 | 2020 | Dy_auto
32 | 12.6 | 678 | 53.8 | 4.81 | 2070 | Dy_auto
33 | 15.8 | 717 | 45.3 | 6.06 | 2190 | Dy_auto
34 | 20 | 776 | 38.9 | 7.63 | 2380 | Dy_auto
35 | 25.1 | 816 | 32.5 | 9.6 | 2500 | Dy_auto
36 | 31.6 | 866 | 27.4 | 12.1 | 2650 | Dy_auto
37 | 39.8 | 914 | 22.9 | 15.2 | 2800 | Dy_auto
38 | 50.1 | 966 | 19.3 | 19.2 | 2950 | Dy_auto
39 | 63.1 | 1020 | 16.2 | 24.1 | 3130 | Dy_auto
40 | 79.4 | 1080 | 13.6 | 30.4 | 3310 | Dy_auto
41 | 100 | 1150 | 11.5 | 38.2 | 3510 | Dy_auto