## sweep
Data Series Information
Name: |  |  | AI4_18_1 1
Number of Intervals: |  |  | 1
Application: |  |  | RHEOPLUS/32 V3.61 21005659-33025
Device: |  |  | MCR302 SN80983514; FW3.63; Slot(2,-1)
Measuring Date/Time: |  |  | 26-07-2019; 07:45
Measuring System: |  |  | PP25-SN26037; [d=0,5 mm]
Accessories: |  |  | TU1=P-PTD200/TG+H-PTD200-SN82061104-80986041; DevCOM1=Physica VT 2
Calculating Constants:
- Norm. Csr [min/s]: |  |  | 1.3078869
- Norm. Css [Pa/mNm]: |  |  | 326.77995
- Start Delay Time [s]: |  |  | 6.973
- Substance Density [rho]: |  |  | 1000
- Measurement Type: |  |  | 1
- Axial Compliance [m/N]: |  |  | 1e-06
- Position [m]: |  |  | 1e-06
Interval: |  |  | 1
Number of Data Points: |  |  | 44
Time Setting: |  |  | 44 Meas. Pts.
Meas. Pt. Duration 4,0909091 s
Measuring Profile:
#NAME? |  |  | Amplitude gamma = 0,01 ... 200 % log; ¦Slope¦ = 9,9976052 Pt. / dec
Angular Frequency omega = 10 rad/s
Meas. Pts. | Strain | Shear Stress | Storage Modulus | Loss Modulus | Damping Factor | Deflection Angle | Torque | Status
| [%] | [Pa] | [Pa] | [Pa] | [1] | [mrad] | [µNm] | []
1 | 0.00546 | 4.72 | 0 | 86400 | 1e+30 | 0.00219 | 14.4 | ME-,WMa
2 | 0.00991 | 8.45 | 74100 | 42300 | 0.571 | 0.00397 | 25.9 | WMa,DSO
3 | 0.0151 | 13.5 | 78400 | 42600 | 0.544 | 0.00605 | 41.2 | WMa,DSO
4 | 0.0195 | 17.5 | 79200 | 42200 | 0.532 | 0.00779 | 53.4 | WMa,DSO
5 | 0.0246 | 22 | 79000 | 42000 | 0.531 | 0.00987 | 67.5 | WMa,DSO
6 | 0.031 | 27.5 | 78600 | 41300 | 0.526 | 0.0124 | 84.3 | WMa,DSO
7 | 0.0391 | 34.3 | 77600 | 40700 | 0.525 | 0.0157 | 105 | WMa,DSO
8 | 0.0492 | 42.5 | 76500 | 40100 | 0.524 | 0.0197 | 130 | WMa,DSO
9 | 0.062 | 52.5 | 75000 | 39300 | 0.524 | 0.0248 | 161 | WMa,DSO
10 | 0.0781 | 64.7 | 73300 | 38400 | 0.524 | 0.0313 | 198 | WMa,DSO
11 | 0.0983 | 79.3 | 71500 | 37400 | 0.523 | 0.0394 | 243 | WMa,DSO
12 | 0.124 | 97 | 69400 | 36300 | 0.523 | 0.0496 | 297 | WMa,DSO
13 | 0.156 | 118 | 67300 | 35200 | 0.523 | 0.0624 | 362 | WMa,DSO
14 | 0.196 | 144 | 65000 | 33900 | 0.522 | 0.0786 | 440 | WMa,DSO
15 | 0.247 | 175 | 62900 | 32800 | 0.522 | 0.0989 | 536 | WMa,DSO
16 | 0.311 | 213 | 60700 | 31700 | 0.522 | 0.124 | 651 | WMa,DSO
17 | 0.391 | 258 | 58600 | 30500 | 0.521 | 0.157 | 791 | WMa,DSO
18 | 0.493 | 314 | 56500 | 29400 | 0.52 | 0.197 | 960 | WMa,DSO
19 | 0.62 | 381 | 54600 | 28300 | 0.519 | 0.248 | 1170 | WMa,DSO
20 | 0.78 | 463 | 52700 | 27300 | 0.517 | 0.312 | 1420 | WMa,DSO
21 | 0.982 | 563 | 51000 | 26300 | 0.516 | 0.393 | 1720 | WMa,DSO
22 | 1.24 | 686 | 49300 | 25400 | 0.515 | 0.495 | 2100 | WMa,DSO
23 | 1.56 | 836 | 47700 | 24600 | 0.515 | 0.623 | 2560 | WMa,DSO
24 | 1.96 | 1020 | 46200 | 23800 | 0.516 | 0.784 | 3120 | WMa,DSO
25 | 2.47 | 1240 | 44600 | 23100 | 0.517 | 0.988 | 3790 | WMa,DSO
26 | 3.11 | 1500 | 43000 | 22400 | 0.521 | 1.24 | 4610 | WMa,DSO
27 | 3.91 | 1820 | 41300 | 21700 | 0.526 | 1.57 | 5580 | WMa,DSO
28 | 4.92 | 2200 | 39500 | 21000 | 0.533 | 1.97 | 6740 | WMa,DSO
29 | 6.2 | 2650 | 37600 | 20400 | 0.543 | 2.48 | 8110 | WMa,DSO
30 | 7.81 | 3170 | 35500 | 19700 | 0.556 | 3.13 | 9690 | WMa,DSO
31 | 9.83 | 3760 | 33200 | 19000 | 0.572 | 3.93 | 11500 | WMa,DSO
32 | 12.4 | 4430 | 30800 | 18300 | 0.594 | 4.95 | 13600 | WMa,DSO
33 | 15.6 | 5160 | 28200 | 17500 | 0.621 | 6.24 | 15800 | WMa,DSO
34 | 19.6 | 5960 | 25400 | 16700 | 0.655 | 7.85 | 18300 | WMa,DSO
35 | 24.7 | 6820 | 22700 | 15800 | 0.696 | 9.88 | 20900 | WMa,DSO
36 | 31.1 | 7730 | 20000 | 14900 | 0.744 | 12.4 | 23600 | WMa,DSO
37 | 39.1 | 8690 | 17400 | 13900 | 0.801 | 15.6 | 26600 | WMa,DSO
38 | 49.2 | 9710 | 14900 | 13000 | 0.868 | 19.7 | 29700 | WMa,DSO
39 | 61.9 | 10800 | 12700 | 12000 | 0.945 | 24.8 | 33200 | WMa,DSO
40 | 77.8 | 12100 | 10800 | 11200 | 1.04 | 31.2 | 37100 | WMa,DSO
41 | 98 | 13700 | 9140 | 10500 | 1.15 | 39.2 | 41800 | WMa,DSO
42 | 123 | 15600 | 7710 | 10000 | 1.3 | 49.4 | 47700 | WMa,DSO
43 | 155 | 18000 | 6470 | 9640 | 1.49 | 62.2 | 55200 | WMa,DSO
44 | 196 | 21000 | 5390 | 9310 | 1.73 | 78.3 | 64300 | WMa,DSO
Data Series Information
Name: |  |  | AI4_18_1 1 [LVE-R]
Number of Intervals: |  |  | 0
Application: |  |  | RHEOPLUS/32 V3.61 21005659-33025
Analysis Method: |  |  | LVE Range
Calculating Constants: |  |  | -
Data Series Information
Name: |  |  | AI4_18_1 1 [Flow Point, Cross-Over G'=G'']
Number of Intervals: |  |  | 1
Application: |  |  | RHEOPLUS/32 V3.61 21005659-33025
Analysis Method: |  |  | Result Field
Analysis Result: |  |  | gamma = 9,86E-3 %; tau = 8,412E0 Pa; G' = 7,389E+4 Pa
Calculating Constants: |  |  | -
Interval: |  |  | 1
Number of Data Points: |  |  | 2
Time Setting: |  |  | -
Meas. Pts. | Strain | Shear Stress | Storage Modulus | Loss Modulus | Damping Factor | Deflection Angle | Torque | Status
| [%] | [Pa] | [Pa] | [Pa] | [1] | [mrad] | [µNm] | []
1 | 0.00986 | 8.41 | 73900 | ****** | ****** | ****** | ****** | ******
2 | 71.1 | 11600 | 11500 | ****** | ****** | ****** | ****** | ******

## flow
Data Series Information
Name: |  |  | AI_18_1 viscflow 1
Number of Intervals: |  |  | 1
Application: |  |  | RHEOPLUS/32 V3.61 21005659-33025
Device: |  |  | MCR302 SN80983514; FW3.63; Slot(2,-1)
Measuring Date/Time: |  |  | 26-07-2019; 07:50
Measuring System: |  |  | PP25-SN26037; [d=0,5 mm]
Accessories: |  |  | TU1=P-PTD200/TG+H-PTD200-SN82061104-80986041; DevCOM1=Physica VT 2
Interval: |  |  | 1
Number of Data Points: |  |  | 41
Time Setting: |  |  | 41 Meas. Pts.
Meas. Pt. Duration 4,3902439 s
Measuring Profile:
Shear Rate |  |  | d(gamma)/dt = 0,01 ... 100 1/s log; ¦Slope¦ = 10 Pt. / dec
Meas. Pts. | Shear Rate | Shear Stress | Viscosity | Speed | Torque | Status
| [1/s] | [Pa] | [Pa·s] | [1/min] | [µNm] | []
1 | 0.01 | 342 | 34100 | 0.00382 | 1050 | Dy_auto
2 | 0.0126 | 603 | 47900 | 0.00481 | 1850 | Dy_auto
3 | 0.0158 | 861 | 54300 | 0.00606 | 2630 | Dy_auto
4 | 0.02 | 1140 | 57200 | 0.00763 | 3490 | Dy_auto
5 | 0.0251 | 1470 | 58300 | 0.0096 | 4480 | Dy_auto
6 | 0.0316 | 1850 | 58700 | 0.0121 | 5670 | Dy_auto
7 | 0.0398 | 2340 | 58800 | 0.0152 | 7170 | Dy_auto
8 | 0.0501 | 3000 | 59800 | 0.0192 | 9170 | Dy_auto
9 | 0.0631 | 3940 | 62500 | 0.0241 | 12100 | Dy_auto
10 | 0.0794 | 5270 | 66400 | 0.0304 | 16100 | Dy_auto
11 | 0.1 | 6590 | 65900 | 0.0382 | 20200 | Dy_auto
12 | 0.126 | 7630 | 60600 | 0.0481 | 23400 | Dy_auto
13 | 0.158 | 8480 | 53500 | 0.0606 | 26000 | Dy_auto
14 | 0.2 | 9190 | 46000 | 0.0763 | 28100 | Dy_auto
15 | 0.251 | 9800 | 39000 | 0.096 | 30000 | Dy_auto
16 | 0.316 | 10400 | 32800 | 0.121 | 31700 | Dy_auto
17 | 0.398 | 10900 | 27500 | 0.152 | 33500 | Dy_auto
18 | 0.501 | 11600 | 23100 | 0.192 | 35400 | Dy_auto
19 | 0.631 | 12200 | 19400 | 0.241 | 37500 | Dy_auto
20 | 0.794 | 12900 | 16300 | 0.304 | 39600 | Dy_auto
21 | 1 | 13600 | 13600 | 0.382 | 41600 | Dy_auto
22 | 1.26 | 14300 | 11400 | 0.481 | 43700 | Dy_auto
23 | 1.58 | 15000 | 9470 | 0.606 | 45900 | Dy_auto
24 | 2 | 15800 | 7900 | 0.763 | 48200 | Dy_auto
25 | 2.51 | 16500 | 6560 | 0.96 | 50400 | Dy_auto
26 | 3.16 | 17200 | 5430 | 1.21 | 52500 | Dy_auto
27 | 3.98 | 17900 | 4510 | 1.52 | 54900 | Dy_auto
28 | 5.01 | 18700 | 3730 | 1.92 | 57300 | Dy_auto
29 | 6.31 | 19800 | 3140 | 2.41 | 60600 | Dy_auto
30 | 7.94 | 20800 | 2620 | 3.04 | 63700 | Dy_auto
31 | 10 | 22100 | 2210 | 3.82 | 67700 | Dy_auto
32 | 12.6 | 23400 | 1860 | 4.81 | 71600 | Dy_auto
33 | 15.8 | 24600 | 1550 | 6.06 | 75400 | Dy_auto
34 | 20 | 26000 | 1300 | 7.63 | 79500 | Dy_auto
35 | 25.1 | 28000 | 1120 | 9.6 | 85800 | Dy_auto
36 | 31.6 | 29200 | 922 | 12.1 | 89300 | Dy_auto
37 | 39.8 | 30700 | 770 | 15.2 | 93800 | Dy_auto
38 | 50.1 | 33000 | 659 | 19.2 | 101000 | Dy_auto
39 | 63.1 | 34800 | 551 | 24.1 | 106000 | Dy_auto
40 | 79.5 | 36600 | 461 | 30.4 | 112000 | Dy_auto
41 | 100 | 33800 | 337 | 38.3 | 103000 | Dy_auto