## sweep
Data Series Information
Name: |  |  | AI4_19_1 1
Number of Intervals: |  |  | 1
Application: |  |  | RHEOPLUS/32 V3.61 21005659-33025
Device: |  |  | MCR302 SN80983514; FW3.63; Slot(2,-1)
Measuring Date/Time: |  |  | 27-07-2019; 10:45
Measuring System: |  |  | PP25-SN26037; [d=0,5 mm]
Accessories: |  |  | TU1=P-PTD200/TG+H-PTD200-SN82061104-80986041; DevCOM1=Physica VT 2
Calculating Constants:
- Norm. Csr [min/s]: |  |  | 1.3078869
- Norm. Css [Pa/mNm]: |  |  | 326.77995
- Start Delay Time [s]: |  |  | 6.817
- Substance Density [rho]: |  |  | 1000
- Measurement Type: |  |  | 1
- Axial Compliance [m/N]: |  |  | 1e-06
- Position [m]: |  |  | 1e-06
Interval: |  |  | 1
Number of Data Points: |  |  | 44
Time Setting: |  |  | 44 Meas. Pts.
Meas. Pt. Duration 4,0909091 s
Measuring Profile:
#NAME? |  |  | Amplitude gamma = 0,01 ... 200 % log; ¦Slope¦ = 9,9976052 Pt. / dec
Angular Frequency omega = 10 rad/s
Meas. Pts. | Strain | Shear Stress | Storage Modulus | Loss Modulus | Damping Factor | Deflection Angle | Torque | Status
| [%] | [Pa] | [Pa] | [Pa] | [1] | [mrad] | [µNm] | []
1 | 0.01 | 0.000595 | 2.22 | 5.52 | 2.48 | 0.004 | 0.00182 | M- ,WMa
2 | 0.0124 | 0.00359 | 16.5 | 23.7 | 1.43 | 0.00498 | 0.011 | WMa,DSO
3 | 0.0155 | 0.00334 | 16.6 | 13.7 | 0.827 | 0.00621 | 0.0102 | WMa,DSO
4 | 0.0195 | 0.00313 | 13.3 | 9.01 | 0.678 | 0.00781 | 0.00959 | WMa,DSO
5 | 0.0245 | 0.00393 | 12.5 | 9.96 | 0.795 | 0.00982 | 0.012 | WMa,DSO
6 | 0.0309 | 0.00543 | 14.1 | 10.5 | 0.744 | 0.0124 | 0.0166 | WMa,DSO
7 | 0.0389 | 0.00644 | 12.8 | 10.4 | 0.812 | 0.0156 | 0.0197 | WMa,DSO
8 | 0.049 | 0.00866 | 11 | 13.8 | 1.25 | 0.0196 | 0.0265 | WMa,DSO
9 | 0.0616 | 0.0104 | 10.9 | 12.8 | 1.17 | 0.0247 | 0.0317 | WMa,DSO
10 | 0.0777 | 0.0137 | 10.6 | 14.2 | 1.33 | 0.0311 | 0.0421 | WMa,DSO
11 | 0.0977 | 0.0163 | 9.3 | 13.9 | 1.49 | 0.0391 | 0.05 | WMa,DSO
12 | 0.123 | 0.0207 | 9.33 | 14 | 1.5 | 0.0493 | 0.0633 | WMa,DSO
13 | 0.155 | 0.0251 | 9.29 | 13.2 | 1.42 | 0.062 | 0.0767 | WMa,DSO
14 | 0.195 | 0.0319 | 8.99 | 13.7 | 1.52 | 0.0781 | 0.0976 | WMa,DSO
15 | 0.245 | 0.0403 | 9.04 | 13.7 | 1.52 | 0.0983 | 0.123 | WMa,DSO
16 | 0.309 | 0.0506 | 8.99 | 13.7 | 1.52 | 0.124 | 0.155 | WMa,DSO
17 | 0.389 | 0.0626 | 8.82 | 13.4 | 1.53 | 0.156 | 0.191 | WMa,DSO
18 | 0.49 | 0.0792 | 8.78 | 13.6 | 1.55 | 0.196 | 0.242 | WMa,DSO
19 | 0.617 | 0.0988 | 8.6 | 13.5 | 1.57 | 0.247 | 0.302 | WMa,DSO
20 | 0.776 | 0.126 | 8.46 | 13.8 | 1.63 | 0.311 | 0.384 | WMa,DSO
21 | 0.977 | 0.157 | 8.33 | 13.7 | 1.65 | 0.391 | 0.48 | WMa,DSO
22 | 1.23 | 0.196 | 8.04 | 13.7 | 1.71 | 0.493 | 0.599 | WMa,DSO
23 | 1.55 | 0.244 | 7.64 | 13.8 | 1.81 | 0.62 | 0.748 | WMa,DSO
24 | 1.95 | 0.305 | 7.3 | 13.9 | 1.9 | 0.781 | 0.934 | WMa,DSO
25 | 2.45 | 0.382 | 7.06 | 13.9 | 1.96 | 0.983 | 1.17 | WMa,DSO
26 | 3.09 | 0.481 | 6.97 | 13.9 | 1.99 | 1.24 | 1.47 | WMa,DSO
27 | 3.89 | 0.603 | 6.97 | 13.8 | 1.98 | 1.56 | 1.85 | WMa,DSO
28 | 4.9 | 0.759 | 6.9 | 13.9 | 2.01 | 1.96 | 2.32 | WMa,DSO
29 | 6.17 | 0.951 | 6.82 | 13.8 | 2.03 | 2.47 | 2.91 | WMa,DSO
30 | 7.77 | 1.2 | 6.87 | 13.8 | 2.01 | 3.11 | 3.66 | WMa,DSO
31 | 9.78 | 1.5 | 6.79 | 13.8 | 2.03 | 3.91 | 4.59 | WMa,DSO
32 | 12.3 | 1.88 | 6.7 | 13.7 | 2.04 | 4.93 | 5.74 | WMa,DSO
33 | 15.5 | 2.34 | 6.6 | 13.6 | 2.06 | 6.21 | 7.17 | WMa,DSO
34 | 19.5 | 2.92 | 6.5 | 13.5 | 2.07 | 7.82 | 8.93 | WMa,DSO
35 | 24.6 | 3.61 | 6.28 | 13.3 | 2.11 | 9.84 | 11 | WMa,DSO
36 | 30.9 | 4.46 | 6.06 | 13.1 | 2.15 | 12.4 | 13.6 | WMa,DSO
37 | 39 | 5.49 | 5.83 | 12.8 | 2.2 | 15.6 | 16.8 | WMa,DSO
38 | 49.1 | 6.75 | 5.61 | 12.6 | 2.24 | 19.6 | 20.7 | WMa,DSO
39 | 61.8 | 8.26 | 5.28 | 12.3 | 2.32 | 24.7 | 25.3 | WMa,DSO
40 | 77.8 | 10.1 | 5 | 12 | 2.4 | 31.1 | 31 | WMa,DSO
41 | 97.9 | 12.4 | 4.71 | 11.7 | 2.49 | 39.2 | 37.9 | WMa,DSO
42 | 123 | 15.1 | 4.41 | 11.5 | 2.6 | 49.4 | 46.3 | WMa,DSO
43 | 155 | 18.5 | 4.08 | 11.2 | 2.74 | 62.2 | 56.6 | WMa,DSO
44 | 196 | 22.6 | 3.76 | 10.9 | 2.91 | 78.3 | 69.2 | WMa,DSO
Data Series Information
Name: |  |  | AI4_19_1 1 [LVE-R]
Number of Intervals: |  |  | 0
Application: |  |  | RHEOPLUS/32 V3.61 21005659-33025
Analysis Method: |  |  | LVE Range
Calculating Constants: |  |  | -
Data Series Information
Name: |  |  | AI4_19_1 1 [Flow Point, Cross-Over G'=G'']
Number of Intervals: |  |  | 1
Application: |  |  | RHEOPLUS/32 V3.61 21005659-33025
Analysis Method: |  |  | Result Field
Analysis Result: |  |  | gamma = 1,437E-2 %; tau = 3,424E-3 Pa; G' = 1,703E+1 Pa
Calculating Constants: |  |  | -
Interval: |  |  | 1
Number of Data Points: |  |  | 2
Time Setting: |  |  | -
Meas. Pts. | Strain | Shear Stress | Storage Modulus | Loss Modulus | Damping Factor | Deflection Angle | Torque | Status
| [%] | [Pa] | [Pa] | [Pa] | [1] | [mrad] | [µNm] | []
1 | 0.0144 | 0.00342 | 17 | ****** | ****** | ****** | ****** | ******
2 | 0.0435 | 0.00742 | 12.2 | ****** | ****** | ****** | ****** | ******

## flow
Data Series Information
Name: |  |  | AI_19_1 viscflow 1
Number of Intervals: |  |  | 1
Application: |  |  | RHEOPLUS/32 V3.61 21005659-33025
Device: |  |  | MCR302 SN80983514; FW3.63; Slot(2,-1)
Measuring Date/Time: |  |  | 27-07-2019; 10:49
Measuring System: |  |  | PP25-SN26037; [d=0,5 mm]
Accessories: |  |  | TU1=P-PTD200/TG+H-PTD200-SN82061104-80986041; DevCOM1=Physica VT 2
Interval: |  |  | 1
Number of Data Points: |  |  | 41
Time Setting: |  |  | 41 Meas. Pts.
Meas. Pt. Duration 4,3902439 s
Measuring Profile:
Shear Rate |  |  | d(gamma)/dt = 0,01 ... 100 1/s log; ¦Slope¦ = 10 Pt. / dec
Meas. Pts. | Shear Rate | Shear Stress | Viscosity | Speed | Torque | Status
| [1/s] | [Pa] | [Pa·s] | [1/min] | [µNm] | []
1 | 0.00998 | 0.0217 | 2.17 | 0.00382 | 0.0664 | Dy_auto
2 | 0.0126 | 0.0384 | 3.05 | 0.00481 | 0.118 | Dy_auto
3 | 0.0158 | 0.0523 | 3.3 | 0.00606 | 0.16 | Dy_auto
4 | 0.0199 | 0.0679 | 3.4 | 0.00763 | 0.208 | Dy_auto
5 | 0.0251 | 0.0888 | 3.54 | 0.0096 | 0.272 | Dy_auto
6 | 0.0316 | 0.114 | 3.6 | 0.0121 | 0.348 | Dy_auto
7 | 0.0398 | 0.144 | 3.63 | 0.0152 | 0.442 | Dy_auto
8 | 0.0501 | 0.18 | 3.6 | 0.0192 | 0.552 | Dy_auto
9 | 0.0631 | 0.229 | 3.63 | 0.0241 | 0.7 | Dy_auto
10 | 0.0794 | 0.287 | 3.61 | 0.0304 | 0.877 | Dy_auto
11 | 0.1 | 0.361 | 3.61 | 0.0382 | 1.1 | Dy_auto
12 | 0.126 | 0.456 | 3.62 | 0.0481 | 1.4 | Dy_auto
13 | 0.158 | 0.574 | 3.62 | 0.0606 | 1.76 | Dy_auto
14 | 0.2 | 0.715 | 3.58 | 0.0763 | 2.19 | Dy_auto
15 | 0.251 | 0.895 | 3.56 | 0.096 | 2.74 | Dy_auto
16 | 0.316 | 1.11 | 3.51 | 0.121 | 3.4 | Dy_auto
17 | 0.398 | 1.37 | 3.45 | 0.152 | 4.2 | Dy_auto
18 | 0.501 | 1.69 | 3.37 | 0.192 | 5.17 | Dy_auto
19 | 0.631 | 2.07 | 3.29 | 0.241 | 6.35 | Dy_auto
20 | 0.794 | 2.56 | 3.22 | 0.304 | 7.82 | Dy_auto
21 | 1 | 3.13 | 3.13 | 0.382 | 9.59 | Dy_auto
22 | 1.26 | 3.84 | 3.05 | 0.481 | 11.8 | Dy_auto
23 | 1.58 | 4.68 | 2.95 | 0.606 | 14.3 | Dy_auto
24 | 2 | 5.67 | 2.84 | 0.763 | 17.3 | Dy_auto
25 | 2.51 | 6.87 | 2.74 | 0.96 | 21 | Dy_auto
26 | 3.16 | 8.28 | 2.62 | 1.21 | 25.3 | Dy_auto
27 | 3.98 | 10 | 2.51 | 1.52 | 30.6 | Dy_auto
28 | 5.01 | 12 | 2.39 | 1.92 | 36.7 | Dy_auto
29 | 6.31 | 14.3 | 2.26 | 2.41 | 43.7 | Dy_auto
30 | 7.94 | 17 | 2.14 | 3.04 | 52 | Dy_auto
31 | 10 | 20.1 | 2.01 | 3.82 | 61.5 | Dy_auto
32 | 12.6 | 23.7 | 1.89 | 4.81 | 72.6 | Dy_auto
33 | 15.8 | 27.8 | 1.76 | 6.06 | 85.1 | Dy_auto
34 | 20 | 32.6 | 1.63 | 7.63 | 99.7 | Dy_auto
35 | 25.1 | 38 | 1.51 | 9.6 | 116 | Dy_auto
36 | 31.6 | 44.1 | 1.4 | 12.1 | 135 | Dy_auto
37 | 39.8 | 51.2 | 1.29 | 15.2 | 157 | Dy_auto
38 | 50.1 | 59.2 | 1.18 | 19.2 | 181 | Dy_auto
39 | 63.1 | 68.3 | 1.08 | 24.1 | 209 | Dy_auto
40 | 79.4 | 78.8 | 0.991 | 30.4 | 241 | Dy_auto
41 | 100 | 90.6 | 0.906 | 38.2 | 277 | Dy_auto