## Flow
Data Series Information
Name: |  |  | AI4_1_2 1
Number of Intervals: |  |  | 1
Application: |  |  | RHEOPLUS/32 V3.61 21005659-33025
Device: |  |  | MCR302 SN80983514; FW3.63; Slot(2,-1)
Measuring Date/Time: |  |  | 29-06-2019; 13:16
Measuring System: |  |  | PP25-SN26037; [d=0,5 mm]
Accessories: |  |  | TU1=P-PTD200/TG+H-PTD200-SN82061104-80986041; DevCOM1=Physica VT 2
Interval: |  |  | 1
Number of Data Points: |  |  | 81
Time Setting: |  |  | 81 Meas. Pts., Reset Strain
Meas. Pt. Duration 2,2222222 s
Measuring Profile:
Shear Rate |  |  | d(gamma)/dt = 0,01 ... 100 1/s log; ¦Slope¦ = 20 Pt. / dec
Meas. Pts. | Shear Rate | Shear Stress | Viscosity | Speed | Torque | Status
| [1/s] | [Pa] | [Pa·s] | [1/min] | [µNm] | []
1 | 0.00977 | 1.64 | 168 | 0.00373 | 5.01 | Dy_auto
2 | 0.0111 | 2.83 | 255 | 0.00424 | 8.66 | Dy_auto
3 | 0.0125 | 3.94 | 316 | 0.00477 | 12.1 | Dy_auto
4 | 0.014 | 5.09 | 363 | 0.00536 | 15.6 | Dy_auto
5 | 0.0158 | 6.32 | 401 | 0.00603 | 19.3 | Dy_auto
6 | 0.0177 | 7.67 | 433 | 0.00677 | 23.5 | Dy_auto
7 | 0.0199 | 9.16 | 461 | 0.0076 | 28 | Dy_auto
8 | 0.0223 | 10.9 | 486 | 0.00853 | 33.2 | Dy_auto
9 | 0.0251 | 12.8 | 510 | 0.00958 | 39.1 | Dy_auto
10 | 0.0281 | 15 | 533 | 0.0107 | 45.9 | Dy_auto
11 | 0.0315 | 17.6 | 557 | 0.0121 | 53.8 | Dy_auto
12 | 0.0354 | 20.6 | 580 | 0.0135 | 62.9 | Dy_auto
13 | 0.0397 | 24.1 | 606 | 0.0152 | 73.7 | Dy_auto
14 | 0.0446 | 28.3 | 634 | 0.017 | 86.5 | Dy_auto
15 | 0.05 | 33.3 | 665 | 0.0191 | 102 | Dy_auto
16 | 0.0561 | 39.2 | 699 | 0.0215 | 120 | Dy_auto
17 | 0.063 | 46.4 | 737 | 0.0241 | 142 | Dy_auto
18 | 0.0707 | 54.8 | 776 | 0.027 | 168 | Dy_auto
19 | 0.0793 | 64.9 | 819 | 0.0303 | 199 | Dy_auto
20 | 0.0891 | 76.7 | 860 | 0.0341 | 235 | Dy_auto
21 | 0.1 | 90.2 | 902 | 0.0382 | 276 | Dy_auto
22 | 0.112 | 105 | 938 | 0.0429 | 322 | Dy_auto
23 | 0.126 | 122 | 967 | 0.0481 | 372 | Dy_auto
24 | 0.141 | 139 | 984 | 0.054 | 426 | Dy_auto
25 | 0.158 | 156 | 986 | 0.0606 | 478 | Dy_auto
26 | 0.178 | 171 | 960 | 0.068 | 522 | Dy_auto
27 | 0.2 | 180 | 901 | 0.0763 | 550 | Dy_auto
28 | 0.224 | 186 | 829 | 0.0856 | 568 | Dy_auto
29 | 0.251 | 192 | 763 | 0.096 | 586 | Dy_auto
30 | 0.282 | 198 | 702 | 0.108 | 606 | Dy_auto
31 | 0.316 | 204 | 645 | 0.121 | 624 | Dy_auto
32 | 0.355 | 210 | 591 | 0.136 | 642 | Dy_auto
33 | 0.398 | 214 | 538 | 0.152 | 656 | Dy_auto
34 | 0.447 | 218 | 487 | 0.171 | 667 | Dy_auto
35 | 0.501 | 221 | 440 | 0.192 | 676 | Dy_auto
36 | 0.563 | 223 | 397 | 0.215 | 683 | Dy_auto
37 | 0.631 | 225 | 357 | 0.241 | 689 | Dy_auto
38 | 0.708 | 227 | 320 | 0.271 | 693 | Dy_auto
39 | 0.795 | 228 | 286 | 0.304 | 696 | Dy_auto
40 | 0.892 | 229 | 257 | 0.341 | 701 | Dy_auto
41 | 1 | 231 | 231 | 0.382 | 706 | Dy_auto
42 | 1.12 | 233 | 208 | 0.429 | 713 | Dy_auto
43 | 1.26 | 236 | 187 | 0.481 | 723 | Dy_auto
44 | 1.41 | 240 | 170 | 0.54 | 735 | Dy_auto
45 | 1.59 | 243 | 154 | 0.606 | 745 | Dy_auto
46 | 1.78 | 248 | 139 | 0.68 | 758 | Dy_auto
47 | 2 | 252 | 126 | 0.763 | 771 | Dy_auto
48 | 2.24 | 257 | 115 | 0.856 | 786 | Dy_auto
49 | 2.51 | 262 | 104 | 0.961 | 800 | Dy_auto
50 | 2.82 | 267 | 94.8 | 1.08 | 817 | Dy_auto
51 | 3.16 | 272 | 86.1 | 1.21 | 834 | Dy_auto
52 | 3.55 | 279 | 78.7 | 1.36 | 854 | Dy_auto
53 | 3.98 | 287 | 72.1 | 1.52 | 879 | Dy_auto
54 | 4.47 | 295 | 66 | 1.71 | 902 | Dy_auto
55 | 5.01 | 304 | 60.6 | 1.92 | 929 | Dy_auto
56 | 5.62 | 312 | 55.5 | 2.15 | 956 | Dy_auto
57 | 6.31 | 321 | 50.8 | 2.41 | 981 | Dy_auto
58 | 7.08 | 330 | 46.6 | 2.71 | 1010 | Dy_auto
59 | 7.94 | 340 | 42.8 | 3.04 | 1040 | Dy_auto
60 | 8.91 | 349 | 39.2 | 3.41 | 1070 | Dy_auto
61 | 10 | 361 | 36.1 | 3.82 | 1110 | Dy_auto
62 | 11.2 | 374 | 33.3 | 4.29 | 1140 | Dy_auto
63 | 12.6 | 390 | 31 | 4.81 | 1190 | Dy_auto
64 | 14.1 | 406 | 28.7 | 5.4 | 1240 | Dy_auto
65 | 15.9 | 423 | 26.7 | 6.06 | 1290 | Dy_auto
66 | 17.8 | 437 | 24.6 | 6.8 | 1340 | Dy_auto
67 | 20 | 453 | 22.7 | 7.63 | 1390 | Dy_auto
68 | 22.4 | 469 | 21 | 8.56 | 1440 | Dy_auto
69 | 25.1 | 487 | 19.4 | 9.6 | 1490 | Dy_auto
70 | 28.2 | 507 | 18 | 10.8 | 1550 | Dy_auto
71 | 31.6 | 526 | 16.6 | 12.1 | 1610 | Dy_auto
72 | 35.5 | 548 | 15.5 | 13.6 | 1680 | Dy_auto
73 | 39.8 | 569 | 14.3 | 15.2 | 1740 | Dy_auto
74 | 44.7 | 594 | 13.3 | 17.1 | 1820 | Dy_auto
75 | 50.1 | 616 | 12.3 | 19.2 | 1880 | Dy_auto
76 | 56.2 | 642 | 11.4 | 21.5 | 1970 | Dy_auto
77 | 63.1 | 670 | 10.6 | 24.1 | 2050 | Dy_auto
78 | 70.8 | 698 | 9.85 | 27.1 | 2130 | Dy_auto
79 | 79.4 | 727 | 9.16 | 30.4 | 2230 | Dy_auto
80 | 89.1 | 759 | 8.51 | 34.1 | 2320 | Dy_auto
81 | 100 | 791 | 7.91 | 38.2 | 2420 | Dy_auto

## Flow 2 visc
Data Series Information
Name: |  |  | AI_1_1viscflow 1
Number of Intervals: |  |  | 1
Application: |  |  | RHEOPLUS/32 V3.61 21005659-33025
Device: |  |  | MCR302 SN80983514; FW3.63; Slot(2,-1)
Measuring Date/Time: |  |  | 29-06-2019; 13:21
Measuring System: |  |  | PP25-SN26037; [d=0,5 mm]
Accessories: |  |  | TU1=P-PTD200/TG+H-PTD200-SN82061104-80986041; DevCOM1=Physica VT 2
Interval: |  |  | 1
Number of Data Points: |  |  | 41
Time Setting: |  |  | 41 Meas. Pts.
Meas. Pt. Duration 4,3902439 s
Measuring Profile:
Shear Rate |  |  | d(gamma)/dt = 0,01 ... 100 1/s log; ¦Slope¦ = 10 Pt. / dec
Meas. Pts. | Shear Rate | Shear Stress | Viscosity | Speed | Torque | Status
| [1/s] | [Pa] | [Pa·s] | [1/min] | [µNm] | []
1 | 0.00988 | 2.13 | 216 | 0.00378 | 6.52 | Dy_auto
2 | 0.0125 | 3.76 | 300 | 0.00478 | 11.5 | Dy_auto
3 | 0.0158 | 5.61 | 355 | 0.00603 | 17.2 | Dy_auto
4 | 0.0199 | 8 | 402 | 0.0076 | 24.5 | Dy_auto
5 | 0.0251 | 11.3 | 451 | 0.00958 | 34.6 | Dy_auto
6 | 0.0316 | 16.1 | 509 | 0.0121 | 49.2 | Dy_auto
7 | 0.0397 | 23.2 | 584 | 0.0152 | 71 | Dy_auto
8 | 0.05 | 34 | 679 | 0.0191 | 104 | Dy_auto
9 | 0.063 | 49.8 | 791 | 0.0241 | 152 | Dy_auto
10 | 0.0794 | 71.5 | 900 | 0.0304 | 219 | Dy_auto
11 | 0.1 | 94.7 | 947 | 0.0382 | 290 | Dy_auto
12 | 0.126 | 107 | 847 | 0.0481 | 326 | Dy_auto
13 | 0.158 | 113 | 714 | 0.0606 | 347 | Dy_auto
14 | 0.2 | 123 | 616 | 0.0763 | 376 | Dy_auto
15 | 0.251 | 134 | 533 | 0.096 | 410 | Dy_auto
16 | 0.316 | 144 | 456 | 0.121 | 442 | Dy_auto
17 | 0.398 | 154 | 388 | 0.152 | 473 | Dy_auto
18 | 0.501 | 164 | 328 | 0.192 | 503 | Dy_auto
19 | 0.631 | 174 | 276 | 0.241 | 532 | Dy_auto
20 | 0.795 | 183 | 231 | 0.304 | 561 | Dy_auto
21 | 1 | 195 | 195 | 0.382 | 596 | Dy_auto
22 | 1.26 | 207 | 165 | 0.481 | 635 | Dy_auto
23 | 1.59 | 222 | 140 | 0.606 | 680 | Dy_auto
24 | 2 | 237 | 119 | 0.763 | 724 | Dy_auto
25 | 2.51 | 254 | 101 | 0.96 | 776 | Dy_auto
26 | 3.16 | 271 | 85.8 | 1.21 | 831 | Dy_auto
27 | 3.98 | 291 | 73.1 | 1.52 | 891 | Dy_auto
28 | 5.01 | 311 | 62 | 1.92 | 952 | Dy_auto
29 | 6.31 | 332 | 52.5 | 2.41 | 1010 | Dy_auto
30 | 7.94 | 355 | 44.6 | 3.04 | 1090 | Dy_auto
31 | 10 | 381 | 38.1 | 3.82 | 1170 | Dy_auto
32 | 12.6 | 410 | 32.6 | 4.81 | 1260 | Dy_auto
33 | 15.8 | 439 | 27.7 | 6.06 | 1340 | Dy_auto
34 | 20 | 475 | 23.8 | 7.63 | 1450 | Dy_auto
35 | 25.1 | 507 | 20.2 | 9.6 | 1550 | Dy_auto
36 | 31.6 | 548 | 17.3 | 12.1 | 1680 | Dy_auto
37 | 39.8 | 591 | 14.8 | 15.2 | 1810 | Dy_auto
38 | 50.1 | 638 | 12.7 | 19.2 | 1950 | Dy_auto
39 | 63.1 | 694 | 11 | 24.1 | 2120 | Dy_auto
40 | 79.4 | 751 | 9.46 | 30.4 | 2300 | Dy_auto
41 | 100 | 820 | 8.2 | 38.2 | 2510 | Dy_auto

## Sweep
Data Series Information
Name: |  |  | AI4_1_3 1
Number of Intervals: |  |  | 1
Application: |  |  | RHEOPLUS/32 V3.61 21005659-33025
Device: |  |  | MCR302 SN80983514; FW3.63; Slot(2,-1)
Measuring Date/Time: |  |  | 29-06-2019; 13:28
Measuring System: |  |  | PP25-SN26037; [d=0,5 mm]
Accessories: |  |  | TU1=P-PTD200/TG+H-PTD200-SN82061104-80986041; DevCOM1=Physica VT 2
Calculating Constants:
- Norm. Csr [min/s]: |  |  | 1.3078869
- Norm. Css [Pa/mNm]: |  |  | 326.77995
- Start Delay Time [s]: |  |  | 6.817
- Substance Density [rho]: |  |  | 1000
- Measurement Type: |  |  | 1
- Axial Compliance [m/N]: |  |  | 1e-06
- Position [m]: |  |  | 1e-06
Interval: |  |  | 1
Number of Data Points: |  |  | 44
Time Setting: |  |  | 44 Meas. Pts.
Meas. Pt. Duration 4,0909091 s
Measuring Profile:
#NAME? |  |  | Amplitude gamma = 0,01 ... 200 % log; ¦Slope¦ = 9,9976052 Pt. / dec
Angular Frequency omega = 10 rad/s
Meas. Pts. | Strain | Shear Stress | Storage Modulus | Loss Modulus | Damping Factor | Deflection Angle | Torque | Status
| [%] | [Pa] | [Pa] | [Pa] | [1] | [mrad] | [µNm] | []
1 | 0.01 | 0.0383 | 288 | 253 | 0.88 | 0.004 | 0.117 | WMa,DSO
2 | 0.0124 | 0.049 | 305 | 250 | 0.818 | 0.00498 | 0.15 | WMa,DSO
3 | 0.0155 | 0.0618 | 310 | 249 | 0.804 | 0.00622 | 0.189 | WMa,DSO
4 | 0.0195 | 0.0776 | 314 | 245 | 0.781 | 0.00781 | 0.238 | WMa,DSO
5 | 0.0246 | 0.0989 | 319 | 246 | 0.77 | 0.00983 | 0.303 | WMa,DSO
6 | 0.0309 | 0.124 | 317 | 246 | 0.777 | 0.0124 | 0.38 | WMa,DSO
7 | 0.0389 | 0.157 | 320 | 245 | 0.766 | 0.0156 | 0.48 | WMa,DSO
8 | 0.049 | 0.199 | 323 | 247 | 0.766 | 0.0196 | 0.61 | WMa,DSO
9 | 0.0617 | 0.253 | 325 | 250 | 0.768 | 0.0247 | 0.774 | WMa,DSO
10 | 0.0777 | 0.318 | 326 | 248 | 0.761 | 0.0311 | 0.974 | WMa,DSO
11 | 0.0978 | 0.402 | 327 | 248 | 0.759 | 0.0392 | 1.23 | WMa,DSO
12 | 0.123 | 0.507 | 327 | 250 | 0.763 | 0.0493 | 1.55 | WMa,DSO
13 | 0.155 | 0.64 | 329 | 250 | 0.761 | 0.0621 | 1.96 | WMa,DSO
14 | 0.195 | 0.804 | 328 | 249 | 0.759 | 0.0781 | 2.46 | WMa,DSO
15 | 0.246 | 1.01 | 329 | 250 | 0.759 | 0.0984 | 3.1 | WMa,DSO
16 | 0.309 | 1.28 | 329 | 250 | 0.759 | 0.124 | 3.91 | WMa,DSO
17 | 0.389 | 1.61 | 330 | 250 | 0.758 | 0.156 | 4.93 | WMa,DSO
18 | 0.49 | 2.03 | 329 | 250 | 0.758 | 0.196 | 6.2 | WMa,DSO
19 | 0.617 | 2.55 | 330 | 250 | 0.758 | 0.247 | 7.81 | WMa,DSO
20 | 0.777 | 3.21 | 329 | 250 | 0.759 | 0.311 | 9.83 | WMa,DSO
21 | 0.978 | 4.03 | 328 | 249 | 0.761 | 0.392 | 12.3 | WMa,DSO
22 | 1.23 | 5.07 | 327 | 249 | 0.762 | 0.493 | 15.5 | WMa,DSO
23 | 1.55 | 6.37 | 327 | 249 | 0.764 | 0.621 | 19.5 | WMa,DSO
24 | 1.95 | 7.99 | 325 | 249 | 0.766 | 0.781 | 24.5 | WMa,DSO
25 | 2.46 | 10 | 323 | 248 | 0.768 | 0.984 | 30.6 | WMa,DSO
26 | 3.09 | 12.6 | 321 | 248 | 0.771 | 1.24 | 38.4 | WMa,DSO
27 | 3.89 | 15.7 | 319 | 247 | 0.775 | 1.56 | 48 | WMa,DSO
28 | 4.9 | 19.6 | 315 | 246 | 0.78 | 1.96 | 59.9 | WMa,DSO
29 | 6.17 | 24.4 | 311 | 244 | 0.786 | 2.47 | 74.7 | WMa,DSO
30 | 7.77 | 30.3 | 306 | 243 | 0.794 | 3.11 | 92.9 | WMa,DSO
31 | 9.78 | 37.5 | 299 | 241 | 0.806 | 3.92 | 115 | WMa,DSO
32 | 12.3 | 46.3 | 291 | 238 | 0.819 | 4.93 | 142 | WMa,DSO
33 | 15.5 | 56.8 | 281 | 235 | 0.837 | 6.21 | 174 | WMa,DSO
34 | 19.5 | 69.3 | 269 | 231 | 0.859 | 7.82 | 212 | WMa,DSO
35 | 24.6 | 84 | 256 | 226 | 0.885 | 9.85 | 257 | WMa,DSO
36 | 31 | 101 | 241 | 221 | 0.916 | 12.4 | 310 | WMa,DSO
37 | 39 | 121 | 225 | 214 | 0.951 | 15.6 | 370 | WMa,DSO
38 | 49.1 | 144 | 209 | 206 | 0.989 | 19.7 | 441 | WMa,DSO
39 | 61.8 | 171 | 192 | 198 | 1.03 | 24.8 | 522 | WMa,DSO
40 | 77.9 | 201 | 176 | 189 | 1.08 | 31.2 | 616 | WMa,DSO
41 | 98.1 | 236 | 159 | 180 | 1.14 | 39.3 | 721 | WMa,DSO
42 | 124 | 274 | 141 | 171 | 1.21 | 49.5 | 839 | WMa,DSO
43 | 156 | 317 | 123 | 163 | 1.33 | 62.3 | 970 | WMa,DSO
44 | 196 | 366 | 105 | 155 | 1.48 | 78.4 | 1120 | WMa,DSO
Data Series Information
Name: |  |  | AI4_1_3 1 [LVE-R]
Number of Intervals: |  |  | 1
Application: |  |  | RHEOPLUS/32 V3.61 21005659-33025
Analysis Method: |  |  | LVE Range
Analysis Result: |  |  | Use gamma = 0,01 %; tau = 0,0383 Pa
Calculating Constants: |  |  | -
Interval: |  |  | 1
Number of Data Points: |  |  | 1
Time Setting: |  |  | -
Meas. Pts. | Strain | Shear Stress | Storage Modulus | Loss Modulus | Damping Factor | Deflection Angle | Torque | Status
| [%] | [Pa] | [Pa] | [Pa] | [1] | [mrad] | [µNm] | []
1 | 0.01 | 0.0383 | 302 | ****** | ****** | ****** | ****** | ******
Data Series Information
Name: |  |  | AI4_1_3 1 [Flow Point, Cross-Over G'=G'']
Number of Intervals: |  |  | 1
Application: |  |  | RHEOPLUS/32 V3.61 21005659-33025
Analysis Method: |  |  | Result Field
Analysis Result: |  |  | gamma = 5,215E+1 %; tau = 1,506E+2 Pa; G' = 2,041E+2 Pa
Calculating Constants: |  |  | -
Interval: |  |  | 1
Number of Data Points: |  |  | 1
Time Setting: |  |  | -
Meas. Pts. | Strain | Shear Stress | Storage Modulus | Loss Modulus | Damping Factor | Deflection Angle | Torque | Status
| [%] | [Pa] | [Pa] | [Pa] | [1] | [mrad] | [µNm] | []
1 | 52.2 | 151 | 204 | ****** | ****** | ****** | ****** | ******

## 3itt
Data Series Information
Name: |  |  | 3ITT-AS 1
Number of Intervals: |  |  | 3
Application: |  |  | RHEOPLUS/32 V3.61 21005659-33025
Device: |  |  | MCR302 SN80983514; FW3.63; Slot(2,-1)
Measuring Date/Time: |  |  | 29-06-2019; 13:39
Measuring System: |  |  | PP25-SN26037; [d=0,5 mm]
Accessories: |  |  | TU1=P-PTD200/TG+H-PTD200-SN82061104-80986041; DevCOM1=Physica VT 2
Interval: |  |  | 1
Number of Data Points: |  |  | 12
Time Setting: |  |  | 12 Meas. Pts.
Meas. Pt. Duration 5 s
Measuring Profile:
#NAME? |  |  | Amplitude gamma = 5 ... 100 % log
Angular Frequency omega = 10 rad/s
Meas. Pts. | Temperature | Time | Interval Time | Storage Modulus | Loss Modulus | Damping Factor | Complex Viscosity | Shear Stress | Strain | Deflection Angle | Torque | Status
| [°C] | [s] | [s] | [Pa] | [Pa] | [1] | [Pa·s] | [Pa] | [%] | [mrad] | [µNm] | []
1 | 21 | 5 | 5 | 309.8 | 235.7 | 0.761 | 38.93 | 19.5 | 5 | 2 | 59.6 | WMa,DSO
2 | 21 | 10 | 10 | 304.5 | 234.2 | 0.769 | 38.41 | 25 | 6.5 | 2.6 | 76.4 | WMa,DSO
3 | 21 | 15 | 15 | 298.3 | 232.6 | 0.78 | 37.82 | 32.1 | 8.5 | 3.4 | 98.4 | WMa,DSO
4 | 21 | 20 | 20 | 290 | 230.5 | 0.795 | 37.05 | 41.3 | 11.2 | 4.47 | 126 | WMa,DSO
5 | 21 | 25 | 25 | 279.1 | 227.5 | 0.815 | 36.01 | 52.7 | 14.6 | 5.86 | 161 | WMa,DSO
6 | 21 | 30 | 30 | 265.6 | 223.8 | 0.843 | 34.73 | 66.8 | 19.2 | 7.7 | 204 | WMa,DSO
7 | 21 | 35 | 35 | 249.5 | 218.8 | 0.877 | 33.19 | 83.8 | 25.3 | 10.1 | 256 | WMa,DSO
8 | 21 | 40 | 40 | 231.3 | 212.6 | 0.919 | 31.41 | 104 | 33.2 | 13.3 | 319 | WMa,DSO
9 | 21 | 45 | 45 | 211.5 | 205.1 | 0.97 | 29.46 | 128 | 43.6 | 17.4 | 393 | WMa,DSO
10 | 21 | 50 | 50 | 191.5 | 196.6 | 1.03 | 27.44 | 157 | 57.2 | 22.9 | 480 | WMa,DSO
11 | 21 | 55 | 55 | 172.2 | 187.3 | 1.09 | 25.45 | 191 | 75.1 | 30.1 | 585 | WMa,DSO
12 | 21 | 60 | 60 | 153.8 | 177.7 | 1.16 | 23.5 | 232 | 98.7 | 39.5 | 710 | WMa,DSO
Interval: |  |  | 2
Number of Data Points: |  |  | 30
Time Setting: |  |  | 30 Meas. Pts.
Meas. Pt. Duration 2 s
Measuring Profile:
#NAME? |  |  | Amplitude gamma = 100 %
Angular Frequency omega = 10 rad/s
Meas. Pts. | Temperature | Time | Interval Time | Storage Modulus | Loss Modulus | Damping Factor | Complex Viscosity | Shear Stress | Strain | Deflection Angle | Torque | Status
| [°C] | [s] | [s] | [Pa] | [Pa] | [1] | [Pa·s] | [Pa] | [%] | [mrad] | [µNm] | []
1 | 21 | 62 | 2 | 145.5 | 175.1 | 1.2 | 22.77 | 228 | 100 | 40 | 696 | WMa,DSO
2 | 21 | 64 | 4 | 143.7 | 174.1 | 1.21 | 22.57 | 226 | 100 | 40 | 691 | WMa,DSO
3 | 21 | 66 | 6 | 141.5 | 174.5 | 1.23 | 22.47 | 225 | 100 | 40 | 688 | WMa,DSO
4 | 21 | 68 | 8 | 139.9 | 173.1 | 1.24 | 22.26 | 223 | 100 | 40 | 681 | WMa,DSO
5 | 21 | 70 | 10 | 140 | 172.9 | 1.24 | 22.25 | 222 | 100 | 40 | 681 | WMa,DSO
6 | 21 | 72 | 12 | 138.3 | 173.3 | 1.25 | 22.17 | 222 | 100 | 40 | 679 | WMa,DSO
7 | 21 | 74 | 14 | 137.4 | 172.1 | 1.25 | 22.02 | 220 | 100 | 40 | 674 | WMa,DSO
8 | 21 | 76 | 16 | 137.5 | 172.2 | 1.25 | 22.04 | 220 | 100 | 40 | 674 | WMa,DSO
9 | 21 | 78 | 18 | 136.5 | 172.1 | 1.26 | 21.96 | 220 | 100 | 40 | 672 | WMa,DSO
10 | 21 | 80 | 20 | 136.4 | 171.5 | 1.26 | 21.92 | 219 | 100 | 40 | 671 | WMa,DSO
11 | 21 | 82 | 22 | 135.9 | 172.1 | 1.27 | 21.93 | 219 | 100 | 40 | 671 | WMa,DSO
12 | 21 | 84 | 24 | 135.1 | 171.2 | 1.27 | 21.81 | 218 | 100 | 40 | 668 | WMa,DSO
13 | 21 | 86 | 26 | 135.6 | 170.9 | 1.26 | 21.82 | 218 | 100 | 40 | 668 | WMa,DSO
14 | 21 | 88 | 28 | 134.8 | 171.6 | 1.27 | 21.82 | 218 | 100 | 40 | 668 | WMa,DSO
15 | 21 | 90 | 30 | 134.2 | 170.6 | 1.27 | 21.7 | 217 | 100 | 40 | 664 | WMa,DSO
16 | 21 | 92 | 32 | 134.9 | 170.7 | 1.27 | 21.76 | 218 | 100 | 40 | 666 | WMa,DSO
17 | 21 | 94 | 34 | 133.9 | 171.2 | 1.28 | 21.74 | 217 | 100 | 40 | 665 | WMa,DSO
18 | 21 | 96 | 36 | 133.6 | 170.3 | 1.27 | 21.65 | 217 | 100 | 40 | 663 | WMa,DSO
19 | 21 | 98 | 38 | 134 | 170.6 | 1.27 | 21.7 | 217 | 100 | 40 | 664 | WMa,DSO
20 | 21 | 100 | 40 | 133.3 | 170.4 | 1.28 | 21.64 | 216 | 100 | 40 | 662 | WMa,DSO
21 | 21 | 102 | 42 | 133.6 | 170 | 1.27 | 21.63 | 216 | 100 | 40 | 662 | WMa,DSO
22 | 21 | 104 | 44 | 133.2 | 170.7 | 1.28 | 21.65 | 217 | 100 | 40 | 663 | WMa,DSO
23 | 21 | 106 | 46 | 132.6 | 169.9 | 1.28 | 21.55 | 216 | 100 | 40 | 660 | WMa,DSO
24 | 21 | 108 | 48 | 133.4 | 169.8 | 1.27 | 21.59 | 216 | 100 | 40 | 661 | WMa,DSO
25 | 21 | 110 | 50 | 132.7 | 170.5 | 1.28 | 21.61 | 216 | 100 | 40 | 661 | WMa,DSO
26 | 21 | 112 | 52 | 132.3 | 169.6 | 1.28 | 21.51 | 215 | 100 | 40 | 658 | WMa,DSO
27 | 21 | 114 | 54 | 133.2 | 169.8 | 1.27 | 21.58 | 216 | 100 | 40 | 660 | WMa,DSO
28 | 21 | 116 | 56 | 132.3 | 170.2 | 1.29 | 21.56 | 216 | 100 | 40 | 660 | WMa,DSO
29 | 21 | 118 | 58 | 132.1 | 169.4 | 1.28 | 21.48 | 215 | 100 | 40 | 657 | WMa,DSO
30 | 21 | 120 | 60 | 132.5 | 169.8 | 1.28 | 21.54 | 215 | 100 | 40 | 659 | WMa,DSO
Interval: |  |  | 3
Number of Data Points: |  |  | 12
Time Setting: |  |  | 12 Meas. Pts.
Meas. Pt. Duration 5 s
Measuring Profile:
#NAME? |  |  | Amplitude gamma = 100 ... 5 % log
Angular Frequency omega = 10 rad/s
Meas. Pts. | Temperature | Time | Interval Time | Storage Modulus | Loss Modulus | Damping Factor | Complex Viscosity | Shear Stress | Strain | Deflection Angle | Torque | Status
| [°C] | [s] | [s] | [Pa] | [Pa] | [1] | [Pa·s] | [Pa] | [%] | [mrad] | [µNm] | []
1 | 21 | 125 | 5 | 132 | 169.7 | 1.29 | 21.5 | 215 | 100 | 40 | 658 | WMa,DSO
2 | 21 | 130 | 10 | 136.7 | 176.6 | 1.29 | 22.33 | 170 | 76.3 | 30.5 | 521 | WMa,DSO
3 | 21 | 135 | 15 | 151.4 | 183.6 | 1.21 | 23.8 | 138 | 58.1 | 23.2 | 423 | WMa,DSO
4 | 21 | 140 | 20 | 168.6 | 189.9 | 1.13 | 25.4 | 112 | 44.2 | 17.7 | 344 | WMa,DSO
5 | 21 | 145 | 25 | 186 | 195.2 | 1.05 | 26.97 | 90.8 | 33.7 | 13.5 | 278 | WMa,DSO
6 | 21 | 150 | 30 | 202.4 | 199.6 | 0.986 | 28.42 | 72.9 | 25.7 | 10.3 | 223 | WMa,DSO
7 | 21 | 155 | 35 | 217.2 | 203.1 | 0.935 | 29.73 | 58.1 | 19.5 | 7.82 | 178 | WMa,DSO
8 | 21 | 160 | 40 | 229.8 | 205.9 | 0.896 | 30.85 | 45.9 | 14.9 | 5.96 | 141 | WMa,DSO
9 | 21 | 165 | 45 | 240 | 208.1 | 0.867 | 31.77 | 36 | 11.3 | 4.54 | 110 | WMa,DSO
10 | 21 | 170 | 50 | 248.2 | 210 | 0.846 | 32.51 | 28.1 | 8.64 | 3.46 | 85.9 | WMa,DSO
11 | 21 | 175 | 55 | 254.8 | 211.5 | 0.83 | 33.11 | 21.8 | 6.58 | 2.63 | 66.7 | WMa,DSO
12 | 21 | 180 | 60 | 259.7 | 212.8 | 0.82 | 33.57 | 16.8 | 5.01 | 2.01 | 51.5 | WMa,DSO
Data Series Information
Name: |  |  | 3ITT-AS 2
Number of Intervals: |  |  | 3
Application: |  |  | RHEOPLUS/32 V3.61 21005659-33025
Device: |  |  | MCR302 SN80983514; FW3.63; Slot(2,-1)
Measuring Date/Time: |  |  | 29-06-2019; 13:43
Measuring System: |  |  | PP25-SN26037; [d=0,5 mm]
Accessories: |  |  | TU1=P-PTD200/TG+H-PTD200-SN82061104-80986041; DevCOM1=Physica VT 2
Interval: |  |  | 1
Number of Data Points: |  |  | 12
Time Setting: |  |  | 12 Meas. Pts.
Meas. Pt. Duration 5 s
Measuring Profile:
#NAME? |  |  | Amplitude gamma = 5 ... 100 % log
Angular Frequency omega = 10 rad/s
Meas. Pts. | Temperature | Time | Interval Time | Storage Modulus | Loss Modulus | Damping Factor | Complex Viscosity | Shear Stress | Strain | Deflection Angle | Torque | Status
| [°C] | [s] | [s] | [Pa] | [Pa] | [1] | [Pa·s] | [Pa] | [%] | [mrad] | [µNm] | []
1 | 21 | 5 | 5 | 274.5 | 219.1 | 0.798 | 35.13 | 17.6 | 5 | 2 | 53.7 | WMa,DSO
2 | 21 | 10 | 10 | 271.8 | 218.8 | 0.805 | 34.89 | 22.7 | 6.5 | 2.6 | 69.4 | WMa,DSO
3 | 21 | 15 | 15 | 267.4 | 218 | 0.815 | 34.5 | 29.3 | 8.5 | 3.4 | 89.7 | WMa,DSO
4 | 21 | 20 | 20 | 260.8 | 216.8 | 0.831 | 33.91 | 37.8 | 11.2 | 4.47 | 116 | WMa,DSO
5 | 21 | 25 | 25 | 251.6 | 214.8 | 0.854 | 33.08 | 48.4 | 14.6 | 5.86 | 148 | WMa,DSO
6 | 21 | 30 | 30 | 239.5 | 212 | 0.885 | 31.98 | 61.5 | 19.2 | 7.7 | 188 | WMa,DSO
7 | 21 | 35 | 35 | 224.3 | 208.1 | 0.927 | 30.6 | 77.3 | 25.2 | 10.1 | 236 | WMa,DSO
8 | 21 | 40 | 40 | 207 | 203 | 0.981 | 29 | 96.2 | 33.2 | 13.3 | 294 | WMa,DSO
9 | 21 | 45 | 45 | 188.4 | 196.7 | 1.04 | 27.24 | 119 | 43.6 | 17.4 | 363 | WMa,DSO
10 | 21 | 50 | 50 | 169.8 | 189.4 | 1.12 | 25.43 | 145 | 57.2 | 22.9 | 445 | WMa,DSO
11 | 21 | 55 | 55 | 153.8 | 181.5 | 1.18 | 23.8 | 179 | 75.1 | 30.1 | 547 | WMa,DSO
12 | 21 | 60 | 60 | 145.1 | 174 | 1.2 | 22.65 | 223 | 98.6 | 39.5 | 684 | WMa,DSO
Interval: |  |  | 2
Number of Data Points: |  |  | 30
Time Setting: |  |  | 30 Meas. Pts.
Meas. Pt. Duration 2 s
Measuring Profile:
#NAME? |  |  | Amplitude gamma = 100 %
Angular Frequency omega = 10 rad/s
Meas. Pts. | Temperature | Time | Interval Time | Storage Modulus | Loss Modulus | Damping Factor | Complex Viscosity | Shear Stress | Strain | Deflection Angle | Torque | Status
| [°C] | [s] | [s] | [Pa] | [Pa] | [1] | [Pa·s] | [Pa] | [%] | [mrad] | [µNm] | []
1 | 21 | 62 | 2 | 141 | 172.4 | 1.22 | 22.27 | 223 | 99.9 | 40 | 681 | WMa,DSO
2 | 21 | 64 | 4 | 140.5 | 171.9 | 1.22 | 22.2 | 222 | 100 | 40 | 679 | WMa,DSO
3 | 21 | 66 | 6 | 139.1 | 172.7 | 1.24 | 22.17 | 222 | 100 | 40 | 679 | WMa,DSO
4 | 21 | 68 | 8 | 138.2 | 171.4 | 1.24 | 22.02 | 220 | 100 | 40 | 674 | WMa,DSO
5 | 21 | 70 | 10 | 138.8 | 171.4 | 1.24 | 22.05 | 220 | 100 | 40 | 675 | WMa,DSO
6 | 21 | 72 | 12 | 137.5 | 171.9 | 1.25 | 22.01 | 220 | 100 | 40 | 674 | WMa,DSO
7 | 21 | 74 | 14 | 137 | 170.9 | 1.25 | 21.91 | 219 | 100 | 40 | 670 | WMa,DSO
8 | 21 | 76 | 16 | 137.4 | 171.2 | 1.25 | 21.95 | 220 | 100 | 40 | 672 | WMa,DSO
9 | 21 | 78 | 18 | 136.5 | 171.2 | 1.25 | 21.9 | 219 | 100 | 40 | 670 | WMa,DSO
10 | 21 | 80 | 20 | 136.6 | 170.7 | 1.25 | 21.87 | 219 | 100 | 40 | 669 | WMa,DSO
11 | 21 | 82 | 22 | 136.4 | 171.3 | 1.26 | 21.9 | 219 | 100 | 40 | 670 | WMa,DSO
12 | 21 | 84 | 24 | 135.7 | 170.6 | 1.26 | 21.8 | 218 | 100 | 40 | 667 | WMa,DSO
13 | 21 | 86 | 26 | 136.4 | 170.4 | 1.25 | 21.83 | 218 | 100 | 40 | 668 | WMa,DSO
14 | 21 | 88 | 28 | 135.7 | 171.3 | 1.26 | 21.85 | 219 | 100 | 40 | 669 | WMa,DSO
15 | 21 | 90 | 30 | 135.2 | 170.3 | 1.26 | 21.74 | 217 | 100 | 40 | 665 | WMa,DSO
16 | 21 | 92 | 32 | 136.1 | 170.4 | 1.25 | 21.81 | 218 | 100 | 40 | 667 | WMa,DSO
17 | 21 | 94 | 34 | 135.2 | 171 | 1.26 | 21.8 | 218 | 100 | 40 | 667 | WMa,DSO
18 | 21 | 96 | 36 | 135.1 | 170.1 | 1.26 | 21.72 | 217 | 100 | 40 | 665 | WMa,DSO
19 | 21 | 98 | 38 | 135.5 | 170.5 | 1.26 | 21.78 | 218 | 100 | 40 | 666 | WMa,DSO
20 | 21 | 100 | 40 | 134.8 | 170.4 | 1.26 | 21.73 | 217 | 100 | 40 | 665 | WMa,DSO
21 | 21 | 102 | 42 | 135.2 | 170 | 1.26 | 21.72 | 217 | 100 | 40 | 665 | WMa,DSO
22 | 21 | 104 | 44 | 135 | 170.7 | 1.26 | 21.76 | 218 | 100 | 40 | 666 | WMa,DSO
23 | 21 | 106 | 46 | 134.4 | 169.9 | 1.26 | 21.66 | 217 | 100 | 40 | 663 | WMa,DSO
24 | 21 | 108 | 48 | 135.3 | 169.9 | 1.26 | 21.72 | 217 | 100 | 40 | 664 | WMa,DSO
25 | 21 | 110 | 50 | 134.6 | 170.7 | 1.27 | 21.74 | 217 | 100 | 40 | 665 | WMa,DSO
26 | 21 | 112 | 52 | 134.1 | 169.7 | 1.27 | 21.63 | 216 | 100 | 40 | 662 | WMa,DSO
27 | 21 | 114 | 54 | 135.1 | 169.9 | 1.26 | 21.7 | 217 | 100 | 40 | 664 | WMa,DSO
28 | 21 | 116 | 56 | 134.3 | 170.4 | 1.27 | 21.7 | 217 | 100 | 40 | 664 | WMa,DSO
29 | 21 | 118 | 58 | 134.3 | 169.7 | 1.26 | 21.64 | 216 | 100 | 40 | 662 | WMa,DSO
30 | 21 | 120 | 60 | 134.7 | 170.2 | 1.26 | 21.7 | 217 | 100 | 40 | 664 | WMa,DSO
Interval: |  |  | 3
Number of Data Points: |  |  | 12
Time Setting: |  |  | 12 Meas. Pts.
Meas. Pt. Duration 10 s
Measuring Profile:
#NAME? |  |  | Amplitude gamma = 100 ... 5 % log
Angular Frequency omega = 10 rad/s
Meas. Pts. | Temperature | Time | Interval Time | Storage Modulus | Loss Modulus | Damping Factor | Complex Viscosity | Shear Stress | Strain | Deflection Angle | Torque | Status
| [°C] | [s] | [s] | [Pa] | [Pa] | [1] | [Pa·s] | [Pa] | [%] | [mrad] | [µNm] | []
1 | 21 | 130 | 10 | 134.1 | 170.1 | 1.27 | 21.66 | 217 | 100 | 40 | 663 | WMa,DSO
2 | 21 | 140 | 20 | 139.4 | 176.8 | 1.27 | 22.52 | 171 | 76.2 | 30.5 | 525 | WMa,DSO
3 | 21 | 150 | 30 | 154.3 | 183.8 | 1.19 | 24 | 139 | 58 | 23.2 | 426 | WMa,DSO
4 | 21 | 160 | 40 | 171.7 | 190.1 | 1.11 | 25.61 | 113 | 44.2 | 17.7 | 346 | WMa,DSO
5 | 21 | 170 | 50 | 189.5 | 195.5 | 1.03 | 27.22 | 91.6 | 33.6 | 13.5 | 280 | WMa,DSO
6 | 21 | 180 | 60 | 206.4 | 200 | 0.969 | 28.74 | 73.7 | 25.6 | 10.3 | 225 | WMa,DSO
7 | 21 | 190 | 70 | 221.7 | 203.8 | 0.919 | 30.12 | 58.8 | 19.5 | 7.81 | 180 | WMa,DSO
8 | 21 | 200 | 80 | 234.8 | 206.8 | 0.881 | 31.29 | 46.5 | 14.9 | 5.95 | 142 | WMa,DSO
9 | 21 | 210 | 90 | 245.6 | 209.4 | 0.853 | 32.27 | 36.5 | 11.3 | 4.53 | 112 | WMa,DSO
10 | 21 | 220 | 100 | 254.4 | 211.5 | 0.831 | 33.08 | 28.5 | 8.62 | 3.45 | 87.3 | WMa,DSO
11 | 21 | 230 | 110 | 261.4 | 213.2 | 0.816 | 33.73 | 22.1 | 6.57 | 2.63 | 67.8 | WMa,DSO
12 | 21 | 240 | 120 | 266.8 | 214.7 | 0.805 | 34.24 | 17.1 | 5 | 2 | 52.4 | WMa,DSO