## sweep
Data Series Information
Name: |  |  | AI4_1-2_2 1
Number of Intervals: |  |  | 1
Application: |  |  | RHEOPLUS/32 V3.61 21005659-33025
Device: |  |  | MCR302 SN80983514; FW3.63; Slot(2,-1)
Measuring Date/Time: |  |  | 30-06-2019; 10:12
Measuring System: |  |  | PP25-SN26037; [d=0,5 mm]
Accessories: |  |  | TU1=P-PTD200/TG+H-PTD200-SN82061104-80986041; DevCOM1=Physica VT 2
q
- Norm. Csr [min/s]: |  |  | 1.3078869
- Norm. Css [Pa/mNm]: |  |  | 326.77995
- Start Delay Time [s]: |  |  | 7.332
- Substance Density [rho]: |  |  | 1000
- Measurement Type: |  |  | 1
- Axial Compliance [m/N]: |  |  | 1e-06
- Position [m]: |  |  | 1e-06
Interval: |  |  | 1
Number of Data Points: |  |  | 44
Time Setting: |  |  | 44 Meas. Pts.
Meas. Pt. Duration 4,0909091 s
Measuring Profile:
#NAME? |  |  | Amplitude gamma = 0,01 ... 200 % log; ¦Slope¦ = 9,9976052 Pt. / dec
Angular Frequency omega = 10 rad/s
Meas. Pts. | Strain | Shear Stress | Storage Modulus | Loss Modulus | Damping Factor | Deflection Angle | Torque | Status
| [%] | [Pa] | [Pa] | [Pa] | [1] | [mrad] | [µNm] | []
1 | 0.01 | 0.00787 | 47.5 | 62.8 | 1.32 | 0.004 | 0.0241 | WMa,DSO
2 | 0.0124 | 0.0109 | 64.2 | 59.2 | 0.922 | 0.00498 | 0.0332 | WMa,DSO
3 | 0.0155 | 0.0134 | 55.8 | 66 | 1.18 | 0.00622 | 0.0411 | WMa,DSO
4 | 0.0195 | 0.0169 | 57 | 65.1 | 1.14 | 0.00781 | 0.0516 | WMa,DSO
5 | 0.0245 | 0.0203 | 54.9 | 62 | 1.13 | 0.00982 | 0.0622 | WMa,DSO
6 | 0.0309 | 0.0267 | 53.4 | 67.7 | 1.27 | 0.0124 | 0.0817 | WMa,DSO
7 | 0.0389 | 0.0324 | 51.5 | 65.5 | 1.27 | 0.0156 | 0.0992 | WMa,DSO
8 | 0.049 | 0.0404 | 50 | 65.6 | 1.31 | 0.0196 | 0.124 | WMa,DSO
9 | 0.0617 | 0.0513 | 50.5 | 66.1 | 1.31 | 0.0247 | 0.157 | WMa,DSO
10 | 0.0777 | 0.0636 | 49.4 | 65.2 | 1.32 | 0.0311 | 0.194 | WMa,DSO
11 | 0.0978 | 0.0802 | 49.1 | 65.7 | 1.34 | 0.0391 | 0.245 | WMa,DSO
12 | 0.123 | 0.102 | 49.8 | 66.1 | 1.33 | 0.0493 | 0.312 | WMa,DSO
13 | 0.155 | 0.128 | 50.3 | 65.8 | 1.31 | 0.062 | 0.392 | WMa,DSO
14 | 0.195 | 0.161 | 49.8 | 66 | 1.32 | 0.0781 | 0.493 | WMa,DSO
15 | 0.246 | 0.204 | 50.2 | 66 | 1.31 | 0.0983 | 0.623 | WMa,DSO
16 | 0.309 | 0.256 | 50.1 | 66.1 | 1.32 | 0.124 | 0.785 | WMa,DSO
17 | 0.389 | 0.323 | 50 | 66.4 | 1.33 | 0.156 | 0.99 | WMa,DSO
18 | 0.49 | 0.407 | 50 | 66.4 | 1.33 | 0.196 | 1.25 | WMa,DSO
19 | 0.617 | 0.512 | 49.8 | 66.4 | 1.33 | 0.247 | 1.57 | WMa,DSO
20 | 0.776 | 0.645 | 49.9 | 66.4 | 1.33 | 0.311 | 1.97 | WMa,DSO
21 | 0.977 | 0.811 | 49.8 | 66.4 | 1.33 | 0.391 | 2.48 | WMa,DSO
22 | 1.23 | 1.02 | 49.9 | 66.5 | 1.33 | 0.493 | 3.13 | WMa,DSO
23 | 1.55 | 1.29 | 49.8 | 66.6 | 1.34 | 0.62 | 3.94 | WMa,DSO
24 | 1.95 | 1.62 | 49.7 | 66.5 | 1.34 | 0.781 | 4.96 | WMa,DSO
25 | 2.46 | 2.04 | 49.7 | 66.5 | 1.34 | 0.983 | 6.24 | WMa,DSO
26 | 3.09 | 2.56 | 49.5 | 66.6 | 1.34 | 1.24 | 7.85 | WMa,DSO
27 | 3.89 | 3.22 | 49.3 | 66.6 | 1.35 | 1.56 | 9.87 | WMa,DSO
28 | 4.9 | 4.05 | 49.2 | 66.5 | 1.35 | 1.96 | 12.4 | WMa,DSO
29 | 6.17 | 5.09 | 48.9 | 66.4 | 1.36 | 2.47 | 15.6 | WMa,DSO
30 | 7.77 | 6.38 | 48.5 | 66.2 | 1.36 | 3.11 | 19.5 | WMa,DSO
31 | 9.78 | 7.97 | 48 | 65.9 | 1.37 | 3.92 | 24.4 | WMa,DSO
32 | 12.3 | 9.94 | 47.2 | 65.5 | 1.39 | 4.93 | 30.4 | WMa,DSO
33 | 15.5 | 12.3 | 46.2 | 64.9 | 1.4 | 6.21 | 37.8 | WMa,DSO
34 | 19.5 | 15.3 | 44.9 | 64.1 | 1.43 | 7.82 | 46.7 | WMa,DSO
35 | 24.6 | 18.8 | 43.1 | 63 | 1.46 | 9.84 | 57.4 | WMa,DSO
36 | 31 | 23 | 41.1 | 61.7 | 1.5 | 12.4 | 70.2 | WMa,DSO
37 | 39 | 27.9 | 38.7 | 60.2 | 1.56 | 15.6 | 85.4 | WMa,DSO
38 | 49.1 | 33.7 | 36.1 | 58.5 | 1.62 | 19.7 | 103 | WMa,DSO
39 | 61.8 | 40.5 | 33.2 | 56.5 | 1.7 | 24.7 | 124 | WMa,DSO
40 | 77.8 | 48.6 | 30.4 | 54.5 | 1.79 | 31.2 | 149 | WMa,DSO
41 | 98 | 58 | 27.6 | 52.4 | 1.9 | 39.2 | 178 | WMa,DSO
42 | 123 | 69.2 | 25 | 50.3 | 2.01 | 49.4 | 212 | WMa,DSO
43 | 155 | 82.7 | 22.6 | 48.2 | 2.13 | 62.2 | 253 | WMa,DSO
44 | 196 | 99 | 20.5 | 46.3 | 2.26 | 78.3 | 303 | WMa,DSO
Data Series Information
Name: |  |  | AI4_1-2_2 1 [LVE-R]
Number of Intervals: |  |  | 1
Application: |  |  | RHEOPLUS/32 V3.61 21005659-33025
Analysis Method: |  |  | LVE Range
Analysis Result: |  |  | Use gamma = 0,01 %; tau = 0,00787 Pa
Calculating Constants: |  |  | -
Interval: |  |  | 1
Number of Data Points: |  |  | 1
Time Setting: |  |  | -
Meas. Pts. | Strain | Shear Stress | Storage Modulus | Loss Modulus | Damping Factor | Deflection Angle | Torque | Status
| [%] | [Pa] | [Pa] | [Pa] | [1] | [mrad] | [µNm] | []
1 | 0.01 | 0.00787 | 48.6 | ****** | ****** | ****** | ****** | ******
Data Series Information
Name: |  |  | AI4_1-2_2 1 [Flow Point, Cross-Over G'=G'']
Number of Intervals: |  |  | 1
Application: |  |  | RHEOPLUS/32 V3.61 21005659-33025
Analysis Method: |  |  | Result Field
Analysis Result: |  |  | gamma = 1,184E-2 %; tau = 1,01E-2 Pa; G' = 6,054E+1 Pa
Calculating Constants: |  |  | -
Interval: |  |  | 1
Number of Data Points: |  |  | 2
Time Setting: |  |  | -
Meas. Pts. | Strain | Shear Stress | Storage Modulus | Loss Modulus | Damping Factor | Deflection Angle | Torque | Status
| [%] | [Pa] | [Pa] | [Pa] | [1] | [mrad] | [µNm] | []
1 | 0.0118 | 0.0101 | 60.5 | ****** | ****** | ****** | ****** | ******
2 | 0.0134 | 0.0116 | 61.7 | ****** | ****** | ****** | ****** | ******

## 3itt
Data Series Information
Name: |  |  | AI_1-2_2 1
Number of Intervals: |  |  | 3
Application: |  |  | RHEOPLUS/32 V3.61 21005659-33025
Device: |  |  | MCR302 SN80983514; FW3.63; Slot(2,-1)
Measuring Date/Time: |  |  | 30-06-2019; 10:16
Measuring System: |  |  | PP25-SN26037; [d=0,5 mm]
Accessories: |  |  | TU1=P-PTD200/TG+H-PTD200-SN82061104-80986041; DevCOM1=Physica VT 2
Interval: |  |  | 1
Number of Data Points: |  |  | 12
Time Setting: |  |  | 12 Meas. Pts.
Meas. Pt. Duration 5 s
Measuring Profile:
#NAME? |  |  | Amplitude gamma = 5 ... 100 % log
Angular Frequency omega = 10 rad/s
Meas. Pts. | Temperature | Time | Interval Time | Storage Modulus | Loss Modulus | Damping Factor | Complex Viscosity | Shear Stress | Strain | Deflection Angle | Torque | Status
| [°C] | [s] | [s] | [Pa] | [Pa] | [1] | [Pa·s] | [Pa] | [%] | [mrad] | [µNm] | []
1 | 22.2 | 5 | 5 | 44.22 | 60.36 | 1.37 | 7.482 | 3.74 | 5 | 2 | 11.4 | WMa,DSO
2 | 22.2 | 10 | 10 | 44.06 | 60.49 | 1.37 | 7.484 | 4.86 | 6.5 | 2.6 | 14.9 | WMa,DSO
3 | 22.2 | 15 | 15 | 43.8 | 60.4 | 1.38 | 7.46 | 6.34 | 8.5 | 3.4 | 19.4 | WMa,DSO
4 | 22.2 | 20 | 20 | 43.35 | 60.19 | 1.39 | 7.418 | 8.27 | 11.2 | 4.46 | 25.3 | WMa,DSO
5 | 22.2 | 25 | 25 | 42.6 | 59.84 | 1.4 | 7.345 | 10.8 | 14.6 | 5.86 | 32.9 | WMa,DSO
6 | 22.2 | 30 | 30 | 41.47 | 59.28 | 1.43 | 7.234 | 13.9 | 19.2 | 7.69 | 42.5 | WMa,DSO
7 | 22.2 | 35 | 35 | 39.85 | 58.46 | 1.47 | 7.075 | 17.9 | 25.2 | 10.1 | 54.6 | WMa,DSO
8 | 22.2 | 40 | 40 | 37.81 | 57.38 | 1.52 | 6.872 | 22.8 | 33.1 | 13.3 | 69.7 | WMa,DSO
9 | 22.2 | 45 | 45 | 35.37 | 56.02 | 1.58 | 6.626 | 28.8 | 43.5 | 17.4 | 88.2 | WMa,DSO
10 | 22.2 | 50 | 50 | 32.54 | 54.43 | 1.67 | 6.341 | 36.2 | 57.1 | 22.9 | 111 | WMa,DSO
11 | 22.2 | 55 | 55 | 29.57 | 52.64 | 1.78 | 6.038 | 45.3 | 75 | 30 | 139 | WMa,DSO
12 | 22.2 | 60 | 60 | 26.58 | 50.71 | 1.91 | 5.725 | 56.4 | 98.6 | 39.5 | 173 | WMa,DSO
Interval: |  |  | 2
Number of Data Points: |  |  | 30
Time Setting: |  |  | 30 Meas. Pts.
Meas. Pt. Duration 2 s
Measuring Profile:
#NAME? |  |  | Amplitude gamma = 100 %
Angular Frequency omega = 10 rad/s
Meas. Pts. | Temperature | Time | Interval Time | Storage Modulus | Loss Modulus | Damping Factor | Complex Viscosity | Shear Stress | Strain | Deflection Angle | Torque | Status
| [°C] | [s] | [s] | [Pa] | [Pa] | [1] | [Pa·s] | [Pa] | [%] | [mrad] | [µNm] | []
1 | 22.2 | 62 | 2 | 26.16 | 50.18 | 1.92 | 5.659 | 56.5 | 99.9 | 40 | 173 | WMa,DSO
2 | 22.2 | 64 | 4 | 26.19 | 49.96 | 1.91 | 5.64 | 56.4 | 100 | 40 | 173 | WMa,DSO
3 | 22.2 | 66 | 6 | 26.11 | 49.98 | 1.91 | 5.639 | 56.4 | 100 | 40 | 173 | WMa,DSO
4 | 22.2 | 68 | 8 | 26.01 | 49.8 | 1.91 | 5.618 | 56.2 | 100 | 40 | 172 | WMa,DSO
5 | 22.2 | 70 | 10 | 26.1 | 49.75 | 1.91 | 5.618 | 56.2 | 100 | 40 | 172 | WMa,DSO
6 | 22.2 | 72 | 12 | 25.96 | 49.77 | 1.92 | 5.614 | 56.1 | 100 | 40 | 172 | WMa,DSO
7 | 22.2 | 74 | 14 | 25.9 | 49.55 | 1.91 | 5.591 | 55.9 | 100 | 40 | 171 | WMa,DSO
8 | 22.2 | 76 | 16 | 26.01 | 49.53 | 1.9 | 5.594 | 55.9 | 100 | 40 | 171 | WMa,DSO
9 | 22.2 | 78 | 18 | 25.93 | 49.52 | 1.91 | 5.59 | 55.9 | 100 | 40 | 171 | WMa,DSO
10 | 22.2 | 80 | 20 | 25.96 | 49.43 | 1.9 | 5.583 | 55.8 | 100 | 40 | 171 | WMa,DSO
11 | 22.2 | 82 | 22 | 25.92 | 49.49 | 1.91 | 5.587 | 55.9 | 100 | 40 | 171 | WMa,DSO
12 | 22.2 | 84 | 24 | 25.81 | 49.34 | 1.91 | 5.569 | 55.7 | 100 | 40 | 170 | WMa,DSO
13 | 22.2 | 86 | 26 | 25.95 | 49.27 | 1.9 | 5.568 | 55.7 | 100 | 40 | 170 | WMa,DSO
14 | 22.2 | 88 | 28 | 25.9 | 49.36 | 1.91 | 5.575 | 55.7 | 100 | 40 | 171 | WMa,DSO
15 | 22.2 | 90 | 30 | 25.82 | 49.22 | 1.91 | 5.558 | 55.6 | 100 | 40 | 170 | WMa,DSO
16 | 22.2 | 92 | 32 | 25.95 | 49.23 | 1.9 | 5.565 | 55.6 | 100 | 40 | 170 | WMa,DSO
17 | 22.2 | 94 | 34 | 25.84 | 49.29 | 1.91 | 5.565 | 55.7 | 100 | 40 | 170 | WMa,DSO
18 | 22.2 | 96 | 36 | 25.81 | 49.12 | 1.9 | 5.549 | 55.5 | 100 | 40 | 170 | WMa,DSO
19 | 22.2 | 98 | 38 | 25.92 | 49.15 | 1.9 | 5.556 | 55.6 | 100 | 40 | 170 | WMa,DSO
20 | 22.2 | 100 | 40 | 25.84 | 49.15 | 1.9 | 5.553 | 55.5 | 100 | 40 | 170 | WMa,DSO
21 | 22.2 | 102 | 42 | 25.9 | 49.09 | 1.9 | 5.551 | 55.5 | 100 | 40 | 170 | WMa,DSO
22 | 22.2 | 104 | 44 | 25.87 | 49.18 | 1.9 | 5.557 | 55.6 | 100 | 40 | 170 | WMa,DSO
23 | 22.2 | 106 | 46 | 25.77 | 49.05 | 1.9 | 5.541 | 55.4 | 100 | 40 | 170 | WMa,DSO
24 | 22.2 | 108 | 48 | 25.93 | 49.01 | 1.89 | 5.545 | 55.4 | 100 | 40 | 170 | WMa,DSO
25 | 22.2 | 110 | 50 | 25.87 | 49.13 | 1.9 | 5.553 | 55.5 | 100 | 40 | 170 | WMa,DSO
26 | 22.2 | 112 | 52 | 25.81 | 49 | 1.9 | 5.538 | 55.4 | 100 | 40 | 169 | WMa,DSO
27 | 22.2 | 114 | 54 | 25.95 | 49.03 | 1.89 | 5.547 | 55.5 | 100 | 40 | 170 | WMa,DSO
28 | 22.2 | 116 | 56 | 25.83 | 49.1 | 1.9 | 5.548 | 55.5 | 100 | 40 | 170 | WMa,DSO
29 | 22.2 | 118 | 58 | 25.83 | 48.96 | 1.9 | 5.535 | 55.4 | 100 | 40 | 169 | WMa,DSO
30 | 22.2 | 120 | 60 | 25.92 | 49.01 | 1.89 | 5.544 | 55.4 | 100 | 40 | 170 | WMa,DSO
Interval: |  |  | 3
Number of Data Points: |  |  | 12
Time Setting: |  |  | 12 Meas. Pts.
Meas. Pt. Duration 10 s
Measuring Profile:
#NAME? |  |  | Amplitude gamma = 100 ... 5 % log
Angular Frequency omega = 10 rad/s
Meas. Pts. | Temperature | Time | Interval Time | Storage Modulus | Loss Modulus | Damping Factor | Complex Viscosity | Shear Stress | Strain | Deflection Angle | Torque | Status
| [°C] | [s] | [s] | [Pa] | [Pa] | [1] | [Pa·s] | [Pa] | [%] | [mrad] | [µNm] | []
1 | 22.2 | 130 | 10 | 25.88 | 48.97 | 1.89 | 5.539 | 55.4 | 100 | 40 | 169 | WMa,DSO
2 | 22.2 | 140 | 20 | 28.26 | 50.18 | 1.78 | 5.759 | 43.9 | 76.2 | 30.5 | 134 | WMa,DSO
3 | 22.2 | 150 | 30 | 30.64 | 51.19 | 1.67 | 5.966 | 34.6 | 58 | 23.2 | 106 | WMa,DSO
4 | 22.2 | 160 | 40 | 32.89 | 52.05 | 1.58 | 6.157 | 27.2 | 44.2 | 17.7 | 83.2 | WMa,DSO
5 | 22.2 | 170 | 50 | 34.78 | 52.78 | 1.52 | 6.32 | 21.3 | 33.6 | 13.5 | 65.1 | WMa,DSO
6 | 22.2 | 180 | 60 | 36.38 | 53.42 | 1.47 | 6.463 | 16.6 | 25.6 | 10.3 | 50.7 | WMa,DSO
7 | 22.2 | 190 | 70 | 37.69 | 54 | 1.43 | 6.585 | 12.9 | 19.5 | 7.81 | 39.3 | WMa,DSO
8 | 22.2 | 200 | 80 | 38.78 | 54.56 | 1.41 | 6.694 | 9.95 | 14.9 | 5.95 | 30.5 | WMa,DSO
9 | 22.2 | 210 | 90 | 39.6 | 55.04 | 1.39 | 6.781 | 7.68 | 11.3 | 4.53 | 23.5 | WMa,DSO
10 | 22.2 | 220 | 100 | 40.27 | 55.51 | 1.38 | 6.858 | 5.91 | 8.62 | 3.45 | 18.1 | WMa,DSO
11 | 22.2 | 230 | 110 | 40.77 | 55.91 | 1.37 | 6.919 | 4.54 | 6.57 | 2.63 | 13.9 | WMa,DSO
12 | 22.2 | 240 | 120 | 41.24 | 56.28 | 1.36 | 6.977 | 3.49 | 5 | 2 | 10.7 | WMa,DSO

## flow
Data Series Information
Name: |  |  | AI_1-2_2viscflow 1
Number of Intervals: |  |  | 1
Application: |  |  | RHEOPLUS/32 V3.61 21005659-33025
Device: |  |  | MCR302 SN80983514; FW3.63; Slot(2,-1)
Measuring Date/Time: |  |  | 30-06-2019; 10:21
Measuring System: |  |  | PP25-SN26037; [d=0,5 mm]
Accessories: |  |  | TU1=P-PTD200/TG+H-PTD200-SN82061104-80986041; DevCOM1=Physica VT 2
Interval: |  |  | 1
Number of Data Points: |  |  | 41
Time Setting: |  |  | 41 Meas. Pts.
Meas. Pt. Duration 4,3902439 s
Measuring Profile:
Shear Rate |  |  | d(gamma)/dt = 0,01 ... 100 1/s log; ¦Slope¦ = 10 Pt. / dec
Meas. Pts. | Shear Rate | Shear Stress | Viscosity | Speed | Torque | Status
| [1/s] | [Pa] | [Pa·s] | [1/min] | [µNm] | []
1 | 0.00997 | 0.27 | 27.1 | 0.00381 | 0.827 | Dy_auto
2 | 0.0126 | 0.407 | 32.3 | 0.00481 | 1.24 | Dy_auto
3 | 0.0158 | 0.557 | 35.2 | 0.00605 | 1.71 | Dy_auto
4 | 0.0199 | 0.739 | 37.1 | 0.00762 | 2.26 | Dy_auto
5 | 0.0251 | 0.967 | 38.5 | 0.0096 | 2.96 | Dy_auto
6 | 0.0316 | 1.26 | 39.9 | 0.0121 | 3.86 | Dy_auto
7 | 0.0398 | 1.65 | 41.4 | 0.0152 | 5.04 | Dy_auto
8 | 0.0501 | 2.17 | 43.4 | 0.0191 | 6.65 | Dy_auto
9 | 0.063 | 2.92 | 46.3 | 0.0241 | 8.94 | Dy_auto
10 | 0.0794 | 4.01 | 50.5 | 0.0303 | 12.3 | Dy_auto
11 | 0.0999 | 5.61 | 56.1 | 0.0382 | 17.2 | Dy_auto
12 | 0.126 | 7.91 | 62.9 | 0.0481 | 24.2 | Dy_auto
13 | 0.158 | 11.1 | 70 | 0.0605 | 33.9 | Dy_auto
14 | 0.199 | 15.1 | 75.7 | 0.0762 | 46.2 | Dy_auto
15 | 0.251 | 19.4 | 77.4 | 0.096 | 59.5 | Dy_auto
16 | 0.316 | 23.7 | 74.9 | 0.121 | 72.4 | Dy_auto
17 | 0.398 | 27.8 | 69.7 | 0.152 | 84.9 | Dy_auto
18 | 0.501 | 31.7 | 63.2 | 0.192 | 96.9 | Dy_auto
19 | 0.631 | 35.7 | 56.6 | 0.241 | 109 | Dy_auto
20 | 0.794 | 40.3 | 50.7 | 0.304 | 123 | Dy_auto
21 | 1 | 45.2 | 45.2 | 0.382 | 138 | Dy_auto
22 | 1.26 | 50.6 | 40.2 | 0.481 | 155 | Dy_auto
23 | 1.58 | 56.8 | 35.8 | 0.606 | 174 | Dy_auto
24 | 2 | 63.7 | 31.9 | 0.763 | 195 | Dy_auto
25 | 2.51 | 71 | 28.3 | 0.96 | 217 | Dy_auto
26 | 3.16 | 79 | 25 | 1.21 | 242 | Dy_auto
27 | 3.98 | 87.6 | 22 | 1.52 | 268 | Dy_auto
28 | 5.01 | 96.9 | 19.3 | 1.92 | 296 | Dy_auto
29 | 6.31 | 107 | 16.9 | 2.41 | 327 | Dy_auto
30 | 7.94 | 118 | 14.9 | 3.04 | 361 | Dy_auto
31 | 10 | 130 | 13 | 3.82 | 399 | Dy_auto
32 | 12.6 | 143 | 11.4 | 4.81 | 438 | Dy_auto
33 | 15.8 | 158 | 9.94 | 6.06 | 482 | Dy_auto
34 | 20 | 174 | 8.71 | 7.63 | 532 | Dy_auto
35 | 25.1 | 192 | 7.63 | 9.6 | 587 | Dy_auto
36 | 31.6 | 212 | 6.69 | 12.1 | 648 | Dy_auto
37 | 39.8 | 234 | 5.88 | 15.2 | 716 | Dy_auto
38 | 50.1 | 259 | 5.17 | 19.2 | 793 | Dy_auto
39 | 63.1 | 287 | 4.55 | 24.1 | 879 | Dy_auto
40 | 79.4 | 318 | 4.01 | 30.4 | 974 | Dy_auto
41 | 100 | 353 | 3.53 | 38.2 | 1080 | Dy_auto