## Sweep
Data Series Information
Name: |  |  | AI4_1-2_1 1
Number of Intervals: |  |  | 1
Application: |  |  | RHEOPLUS/32 V3.61 21005659-33025
Device: |  |  | MCR302 SN80983514; FW3.63; Slot(2,-1)
Measuring Date/Time: |  |  | 30-06-2019; 09:39
Measuring System: |  |  | PP25-SN26037; [d=0,5 mm]
Accessories: |  |  | TU1=P-PTD200/TG+H-PTD200-SN82061104-80986041; DevCOM1=Physica VT 2
Calculating Constants:
- Norm. Csr [min/s]: |  |  | 1.3078869
- Norm. Css [Pa/mNm]: |  |  | 326.77995
- Start Delay Time [s]: |  |  | 7.956
- Substance Density [rho]: |  |  | 1000
- Measurement Type: |  |  | 1
- Axial Compliance [m/N]: |  |  | 1e-06
- Position [m]: |  |  | 1e-06
Interval: |  |  | 1
Number of Data Points: |  |  | 44
Time Setting: |  |  | 44 Meas. Pts.
Meas. Pt. Duration 4,0909091 s
Measuring Profile:
#NAME? |  |  | Amplitude gamma = 0,01 ... 200 % log; ¦Slope¦ = 9,9976052 Pt. / dec
Angular Frequency omega = 10 rad/s
Meas. Pts. | Strain | Shear Stress | Storage Modulus | Loss Modulus | Damping Factor | Deflection Angle | Torque | Status
| [%] | [Pa] | [Pa] | [Pa] | [1] | [mrad] | [µNm] | []
1 | 0.01 | 0.00869 | 53.9 | 68.1 | 1.26 | 0.004 | 0.0266 | WMa,DSO
2 | 0.0124 | 0.0102 | 51.7 | 64.2 | 1.24 | 0.00498 | 0.0314 | WMa,DSO
3 | 0.0155 | 0.0126 | 51.3 | 62.9 | 1.23 | 0.00621 | 0.0386 | WMa,DSO
4 | 0.0195 | 0.0156 | 48.4 | 63.7 | 1.32 | 0.00781 | 0.0478 | WMa,DSO
5 | 0.0246 | 0.0199 | 47.5 | 65.8 | 1.39 | 0.00984 | 0.061 | WMa,DSO
6 | 0.0309 | 0.0246 | 46.3 | 64.6 | 1.4 | 0.0124 | 0.0753 | WMa,DSO
7 | 0.0389 | 0.0309 | 49.2 | 62.4 | 1.27 | 0.0156 | 0.0946 | WMa,DSO
8 | 0.049 | 0.039 | 48.7 | 62.9 | 1.29 | 0.0196 | 0.119 | WMa,DSO
9 | 0.0617 | 0.0502 | 49.2 | 64.7 | 1.31 | 0.0247 | 0.154 | WMa,DSO
10 | 0.0777 | 0.0626 | 49 | 64 | 1.31 | 0.0311 | 0.192 | WMa,DSO
11 | 0.0978 | 0.079 | 49.2 | 64 | 1.3 | 0.0391 | 0.242 | WMa,DSO
12 | 0.123 | 0.102 | 49.7 | 66 | 1.33 | 0.0493 | 0.311 | WMa,DSO
13 | 0.155 | 0.126 | 48.7 | 64.8 | 1.33 | 0.062 | 0.384 | WMa,DSO
14 | 0.195 | 0.159 | 49.1 | 65.2 | 1.33 | 0.0781 | 0.487 | WMa,DSO
15 | 0.246 | 0.202 | 49.6 | 65.7 | 1.32 | 0.0983 | 0.619 | WMa,DSO
16 | 0.309 | 0.252 | 49 | 65.3 | 1.33 | 0.124 | 0.772 | WMa,DSO
17 | 0.389 | 0.319 | 49.3 | 65.5 | 1.33 | 0.156 | 0.976 | WMa,DSO
18 | 0.49 | 0.402 | 49.1 | 65.7 | 1.34 | 0.196 | 1.23 | WMa,DSO
19 | 0.617 | 0.505 | 48.9 | 65.6 | 1.34 | 0.247 | 1.55 | WMa,DSO
20 | 0.776 | 0.637 | 49 | 65.7 | 1.34 | 0.311 | 1.95 | WMa,DSO
21 | 0.977 | 0.8 | 48.9 | 65.7 | 1.34 | 0.391 | 2.45 | WMa,DSO
22 | 1.23 | 1.01 | 49 | 65.8 | 1.34 | 0.493 | 3.09 | WMa,DSO
23 | 1.55 | 1.27 | 48.9 | 65.7 | 1.34 | 0.62 | 3.88 | WMa,DSO
24 | 1.95 | 1.6 | 48.9 | 65.8 | 1.35 | 0.781 | 4.89 | WMa,DSO
25 | 2.46 | 2.01 | 48.8 | 65.8 | 1.35 | 0.983 | 6.16 | WMa,DSO
26 | 3.09 | 2.53 | 48.7 | 65.9 | 1.35 | 1.24 | 7.75 | WMa,DSO
27 | 3.89 | 3.18 | 48.5 | 65.9 | 1.36 | 1.56 | 9.74 | WMa,DSO
28 | 4.9 | 4 | 48.3 | 65.8 | 1.36 | 1.96 | 12.2 | WMa,DSO
29 | 6.17 | 5.02 | 48.1 | 65.7 | 1.37 | 2.47 | 15.4 | WMa,DSO
30 | 7.77 | 6.29 | 47.7 | 65.4 | 1.37 | 3.11 | 19.3 | WMa,DSO
31 | 9.78 | 7.87 | 47.2 | 65.2 | 1.38 | 3.92 | 24.1 | WMa,DSO
32 | 12.3 | 9.81 | 46.5 | 64.7 | 1.39 | 4.93 | 30 | WMa,DSO
33 | 15.5 | 12.2 | 45.5 | 64.1 | 1.41 | 6.21 | 37.3 | WMa,DSO
34 | 19.5 | 15.1 | 44.2 | 63.3 | 1.43 | 7.82 | 46.1 | WMa,DSO
35 | 24.6 | 18.5 | 42.4 | 62.3 | 1.47 | 9.84 | 56.7 | WMa,DSO
36 | 31 | 22.7 | 40.4 | 61 | 1.51 | 12.4 | 69.3 | WMa,DSO
37 | 39 | 27.5 | 38 | 59.5 | 1.56 | 15.6 | 84.2 | WMa,DSO
38 | 49.1 | 33.3 | 35.5 | 57.7 | 1.63 | 19.7 | 102 | WMa,DSO
39 | 61.8 | 40 | 32.7 | 55.8 | 1.71 | 24.7 | 122 | WMa,DSO
40 | 77.8 | 47.9 | 29.9 | 53.8 | 1.8 | 31.2 | 146 | WMa,DSO
41 | 98 | 57.2 | 27.1 | 51.7 | 1.91 | 39.2 | 175 | WMa,DSO
42 | 123 | 68.2 | 24.5 | 49.6 | 2.02 | 49.4 | 209 | WMa,DSO
43 | 155 | 81.3 | 22.1 | 47.5 | 2.15 | 62.2 | 249 | WMa,DSO
44 | 196 | 97.3 | 19.9 | 45.6 | 2.28 | 78.3 | 298 | WMa,DSO
Data Series Information
Name: |  |  | AI4_1-2_1 1 [LVE-R]
Number of Intervals: |  |  | 1
Application: |  |  | RHEOPLUS/32 V3.61 21005659-33025
Analysis Method: |  |  | LVE Range
Analysis Result: |  |  | Use gamma = 0,01 %; tau = 0,00869 Pa
Calculating Constants: |  |  | -
Interval: |  |  | 1
Number of Data Points: |  |  | 1
Time Setting: |  |  | -
Meas. Pts. | Strain | Shear Stress | Storage Modulus | Loss Modulus | Damping Factor | Deflection Angle | Torque | Status
| [%] | [Pa] | [Pa] | [Pa] | [1] | [mrad] | [µNm] | []
1 | 0.01 | 0.00869 | 51.2 | ****** | ****** | ****** | ****** | ******
Data Series Information
Name: |  |  | AI4_1-2_1 1 [Flow Point, Cross-Over G'=G'']
Number of Intervals: |  |  | 0
Application: |  |  | RHEOPLUS/32 V3.61 21005659-33025
Analysis Method: |  |  | Result Field
Calculating Constants: |  |  | -
35 | 24.6 | 18.5 | 42.4 | 62.3 | 1.47 | 9.84 | 56.7 | WMa,DSO
36 | 31 | 22.7 | 40.4 | 61 | 1.51 | 12.4 | 69.3 | WMa,DSO
37 | 39 | 27.5 | 38 | 59.5 | 1.56 | 15.6 | 84.2 | WMa,DSO
38 | 49.1 | 33.3 | 35.5 | 57.7 | 1.63 | 19.7 | 102 | WMa,DSO
39 | 61.8 | 40 | 32.7 | 55.8 | 1.71 | 24.7 | 122 | WMa,DSO
40 | 77.8 | 47.9 | 29.9 | 53.8 | 1.8 | 31.2 | 146 | WMa,DSO
41 | 98 | 57.2 | 27.1 | 51.7 | 1.91 | 39.2 | 175 | WMa,DSO
42 | 123 | 68.2 | 24.5 | 49.6 | 2.02 | 49.4 | 209 | WMa,DSO
43 | 155 | 81.3 | 22.1 | 47.5 | 2.15 | 62.2 | 249 | WMa,DSO
44 | 196 | 97.3 | 19.9 | 45.6 | 2.28 | 78.3 | 298 | WMa,DSO
Data Series Information
Name: |  |  | AI4_1-2_1 1 [LVE-R]
Number of Intervals: |  |  | 1
Application: |  |  | RHEOPLUS/32 V3.61 21005659-33025
Analysis Method: |  |  | LVE Range
Analysis Result: |  |  | Use gamma = 0,01 %; tau = 0,00869 Pa
Calculating Constants: |  |  | -
Interval: |  |  | 1
Number of Data Points: |  |  | 1
Time Setting: |  |  | -
Meas. Pts. | Strain | Shear Stress | Storage Modulus | Loss Modulus | Damping Factor | Deflection Angle | Torque | Status
| [%] | [Pa] | [Pa] | [Pa] | [1] | [mrad] | [µNm] | []
1 | 0.01 | 0.00869 | 51.2 | ****** | ****** | ****** | ****** | ******
Data Series Information
Name: |  |  | AI4_1-2_1 1 [Flow Point, Cross-Over G'=G'']
Number of Intervals: |  |  | 0
Application: |  |  | RHEOPLUS/32 V3.61 21005659-33025
Analysis Method: |  |  | Result Field
Calculating Constants: |  |  | -

## 3itt
Data Series Information
Name: |  |  | AI_1-1 1
Number of Intervals: |  |  | 3
Application: |  |  | RHEOPLUS/32 V3.61 21005659-33025
Device: |  |  | MCR302 SN80983514; FW3.63; Slot(2,-1)
Measuring Date/Time: |  |  | 30-06-2019; 09:45
Measuring System: |  |  | PP25-SN26037; [d=0,5 mm]
Accessories: |  |  | TU1=P-PTD200/TG+H-PTD200-SN82061104-80986041; DevCOM1=Physica VT 2
Interval: |  |  | 1
Number of Data Points: |  |  | 12
Time Setting: |  |  | 12 Meas. Pts.
Meas. Pt. Duration 5 s
Measuring Profile:
#NAME? |  |  | Amplitude gamma = 5 ... 100 % log
Angular Frequency omega = 10 rad/s
Meas. Pts. | Temperature | Time | Interval Time | Storage Modulus | Loss Modulus | Damping Factor | Complex Viscosity | Shear Stress | Strain | Deflection Angle | Torque | Status
| [°C] | [s] | [s] | [Pa] | [Pa] | [1] | [Pa·s] | [Pa] | [%] | [mrad] | [µNm] | []
1 | 22.2 | 5 | 5 | 45.46 | 61.44 | 1.35 | 7.643 | 3.82 | 5 | 2 | 11.7 | WMa,DSO
2 | 22.2 | 10 | 10 | 45.31 | 61.57 | 1.36 | 7.645 | 4.97 | 6.5 | 2.6 | 15.2 | WMa,DSO
3 | 22.2 | 15 | 15 | 45 | 61.43 | 1.37 | 7.615 | 6.47 | 8.5 | 3.4 | 19.8 | WMa,DSO
4 | 22.2 | 20 | 20 | 44.47 | 61.2 | 1.38 | 7.565 | 8.44 | 11.2 | 4.46 | 25.8 | WMa,DSO
5 | 22.2 | 25 | 25 | 43.66 | 60.79 | 1.39 | 7.484 | 11 | 14.6 | 5.86 | 33.5 | WMa,DSO
6 | 22.2 | 30 | 30 | 42.45 | 60.18 | 1.42 | 7.364 | 14.2 | 19.2 | 7.69 | 43.3 | WMa,DSO
7 | 22.2 | 35 | 35 | 40.74 | 59.29 | 1.46 | 7.194 | 18.2 | 25.2 | 10.1 | 55.6 | WMa,DSO
8 | 22.2 | 40 | 40 | 38.63 | 58.14 | 1.5 | 6.98 | 23.1 | 33.1 | 13.3 | 70.8 | WMa,DSO
9 | 22.2 | 45 | 45 | 36.04 | 56.69 | 1.57 | 6.718 | 29.2 | 43.5 | 17.4 | 89.5 | WMa,DSO
10 | 22.2 | 50 | 50 | 33.15 | 55.02 | 1.66 | 6.423 | 36.7 | 57.1 | 22.9 | 112 | WMa,DSO
11 | 22.2 | 55 | 55 | 30.03 | 53.15 | 1.77 | 6.105 | 45.8 | 75 | 30 | 140 | WMa,DSO
12 | 22.2 | 60 | 60 | 26.93 | 51.15 | 1.9 | 5.78 | 57 | 98.6 | 39.5 | 174 | WMa,DSO
Interval: |  |  | 2
Number of Data Points: |  |  | 30
Time Setting: |  |  | 30 Meas. Pts.
Meas. Pt. Duration 2 s
Measuring Profile:
#NAME? |  |  | Amplitude gamma = 100 %
Angular Frequency omega = 10 rad/s
Meas. Pts. | Temperature | Time | Interval Time | Storage Modulus | Loss Modulus | Damping Factor | Complex Viscosity | Shear Stress | Strain | Deflection Angle | Torque | Status
| [°C] | [s] | [s] | [Pa] | [Pa] | [1] | [Pa·s] | [Pa] | [%] | [mrad] | [µNm] | []
1 | 22.2 | 62 | 2 | 26.48 | 50.6 | 1.91 | 5.711 | 57.1 | 99.9 | 40 | 175 | WMa,DSO
2 | 22.2 | 64 | 4 | 26.5 | 50.37 | 1.9 | 5.692 | 56.9 | 100 | 40 | 174 | WMa,DSO
3 | 22.2 | 66 | 6 | 26.41 | 50.39 | 1.91 | 5.689 | 56.9 | 100 | 40 | 174 | WMa,DSO
4 | 22.2 | 68 | 8 | 26.3 | 50.19 | 1.91 | 5.666 | 56.7 | 100 | 40 | 173 | WMa,DSO
5 | 22.2 | 70 | 10 | 26.39 | 50.14 | 1.9 | 5.666 | 56.7 | 100 | 40 | 173 | WMa,DSO
6 | 22.2 | 72 | 12 | 26.25 | 50.16 | 1.91 | 5.661 | 56.6 | 100 | 40 | 173 | WMa,DSO
7 | 22.2 | 74 | 14 | 26.19 | 49.93 | 1.91 | 5.638 | 56.4 | 100 | 40 | 173 | WMa,DSO
8 | 22.2 | 76 | 16 | 26.3 | 49.91 | 1.9 | 5.642 | 56.4 | 100 | 40 | 173 | WMa,DSO
9 | 22.2 | 78 | 18 | 26.21 | 49.9 | 1.9 | 5.636 | 56.4 | 100 | 40 | 172 | WMa,DSO
10 | 22.2 | 80 | 20 | 26.23 | 49.8 | 1.9 | 5.628 | 56.3 | 100 | 40 | 172 | WMa,DSO
11 | 22.2 | 82 | 22 | 26.2 | 49.85 | 1.9 | 5.632 | 56.3 | 100 | 40 | 172 | WMa,DSO
12 | 22.2 | 84 | 24 | 26.09 | 49.71 | 1.91 | 5.614 | 56.1 | 100 | 40 | 172 | WMa,DSO
13 | 22.2 | 86 | 26 | 26.23 | 49.63 | 1.89 | 5.614 | 56.1 | 100 | 40 | 172 | WMa,DSO
14 | 22.2 | 88 | 28 | 26.17 | 49.74 | 1.9 | 5.62 | 56.2 | 100 | 40 | 172 | WMa,DSO
15 | 22.2 | 90 | 30 | 26.1 | 49.58 | 1.9 | 5.603 | 56 | 100 | 40 | 171 | WMa,DSO
16 | 22.2 | 92 | 32 | 26.23 | 49.58 | 1.89 | 5.609 | 56.1 | 100 | 40 | 172 | WMa,DSO
17 | 22.2 | 94 | 34 | 26.11 | 49.65 | 1.9 | 5.61 | 56.1 | 100 | 40 | 172 | WMa,DSO
18 | 22.2 | 96 | 36 | 26.09 | 49.48 | 1.9 | 5.593 | 55.9 | 100 | 40 | 171 | WMa,DSO
19 | 22.2 | 98 | 38 | 26.19 | 49.51 | 1.89 | 5.601 | 56 | 100 | 40 | 171 | WMa,DSO
20 | 22.2 | 100 | 40 | 26.11 | 49.5 | 1.9 | 5.597 | 56 | 100 | 40 | 171 | WMa,DSO
21 | 22.2 | 102 | 42 | 26.17 | 49.44 | 1.89 | 5.594 | 55.9 | 100 | 40 | 171 | WMa,DSO
22 | 22.2 | 104 | 44 | 26.14 | 49.53 | 1.9 | 5.6 | 56 | 100 | 40 | 171 | WMa,DSO
23 | 22.2 | 106 | 46 | 26.04 | 49.39 | 1.9 | 5.584 | 55.8 | 100 | 40 | 171 | WMa,DSO
24 | 22.2 | 108 | 48 | 26.2 | 49.35 | 1.88 | 5.588 | 55.9 | 100 | 40 | 171 | WMa,DSO
25 | 22.2 | 110 | 50 | 26.13 | 49.48 | 1.89 | 5.596 | 56 | 100 | 40 | 171 | WMa,DSO
26 | 22.2 | 112 | 52 | 26.07 | 49.33 | 1.89 | 5.58 | 55.8 | 100 | 40 | 171 | WMa,DSO
27 | 22.2 | 114 | 54 | 26.21 | 49.35 | 1.88 | 5.588 | 55.9 | 100 | 40 | 171 | WMa,DSO
28 | 22.2 | 116 | 56 | 26.1 | 49.43 | 1.89 | 5.589 | 55.9 | 100 | 40 | 171 | WMa,DSO
29 | 22.2 | 118 | 58 | 26.1 | 49.28 | 1.89 | 5.577 | 55.8 | 100 | 40 | 171 | WMa,DSO
30 | 22.2 | 120 | 60 | 26.18 | 49.34 | 1.88 | 5.585 | 55.9 | 100 | 40 | 171 | WMa,DSO
Interval: |  |  | 3
Number of Data Points: |  |  | 12
Time Setting: |  |  | 12 Meas. Pts.
Meas. Pt. Duration 10 s
Measuring Profile:
#NAME? |  |  | Amplitude gamma = 100 ... 5 % log
Angular Frequency omega = 10 rad/s
Meas. Pts. | Temperature | Time | Interval Time | Storage Modulus | Loss Modulus | Damping Factor | Complex Viscosity | Shear Stress | Strain | Deflection Angle | Torque | Status
| [°C] | [s] | [s] | [Pa] | [Pa] | [1] | [Pa·s] | [Pa] | [%] | [mrad] | [µNm] | []
1 | 22.2 | 130 | 10 | 26.14 | 49.3 | 1.89 | 5.58 | 55.8 | 100 | 40 | 171 | WMa,DSO
2 | 22.2 | 140 | 20 | 28.56 | 50.53 | 1.77 | 5.804 | 44.2 | 76.2 | 30.5 | 135 | WMa,DSO
3 | 22.2 | 150 | 30 | 31.06 | 51.56 | 1.66 | 6.019 | 34.9 | 58 | 23.2 | 107 | WMa,DSO
4 | 22.2 | 160 | 40 | 33.31 | 52.42 | 1.57 | 6.211 | 27.4 | 44.2 | 17.7 | 84 | WMa,DSO
5 | 22.2 | 170 | 50 | 35.3 | 53.14 | 1.51 | 6.38 | 21.5 | 33.6 | 13.5 | 65.7 | WMa,DSO
6 | 22.2 | 180 | 60 | 36.91 | 53.77 | 1.46 | 6.522 | 16.7 | 25.6 | 10.3 | 51.1 | WMa,DSO
7 | 22.2 | 190 | 70 | 38.25 | 54.34 | 1.42 | 6.645 | 13 | 19.5 | 7.81 | 39.7 | WMa,DSO
8 | 22.2 | 200 | 80 | 39.35 | 54.86 | 1.39 | 6.751 | 10 | 14.9 | 5.95 | 30.7 | WMa,DSO
9 | 22.2 | 210 | 90 | 40.18 | 55.32 | 1.38 | 6.838 | 7.74 | 11.3 | 4.53 | 23.7 | WMa,DSO
10 | 22.2 | 220 | 100 | 40.86 | 55.73 | 1.36 | 6.91 | 5.96 | 8.62 | 3.45 | 18.2 | WMa,DSO
11 | 22.2 | 230 | 110 | 41.4 | 56.12 | 1.36 | 6.974 | 4.58 | 6.57 | 2.63 | 14 | WMa,DSO
12 | 22.2 | 240 | 120 | 41.86 | 56.48 | 1.35 | 7.03 | 3.52 | 5 | 2 | 10.8 | WMa,DSO

## flow
Data Series Information
Name: |  |  | AI_1-1_1viscflow 1
Number of Intervals: |  |  | 1
Application: |  |  | RHEOPLUS/32 V3.61 21005659-33025
Device: |  |  | MCR302 SN80983514; FW3.63; Slot(2,-1)
Measuring Date/Time: |  |  | 30-06-2019; 09:52
Measuring System: |  |  | PP25-SN26037; [d=0,5 mm]
Accessories: |  |  | TU1=P-PTD200/TG+H-PTD200-SN82061104-80986041; DevCOM1=Physica VT 2
Interval: |  |  | 1
Number of Data Points: |  |  | 41
Time Setting: |  |  | 41 Meas. Pts.
Meas. Pt. Duration 4,3902439 s
Measuring Profile:
Shear Rate |  |  | d(gamma)/dt = 0,01 ... 100 1/s log; ¦Slope¦ = 10 Pt. / dec
Meas. Pts. | Shear Rate | Shear Stress | Viscosity | Speed | Torque | Status
| [1/s] | [Pa] | [Pa·s] | [1/min] | [µNm] | []
1 | 0.00997 | 0.292 | 29.3 | 0.00381 | 0.894 | Dy_auto
2 | 0.0126 | 0.443 | 35.2 | 0.00481 | 1.36 | Dy_auto
3 | 0.0158 | 0.608 | 38.4 | 0.00605 | 1.86 | Dy_auto
4 | 0.0199 | 0.805 | 40.4 | 0.00762 | 2.46 | Dy_auto
5 | 0.0251 | 1.05 | 42 | 0.00959 | 3.22 | Dy_auto
6 | 0.0316 | 1.38 | 43.5 | 0.0121 | 4.21 | Dy_auto
7 | 0.0398 | 1.81 | 45.5 | 0.0152 | 5.54 | Dy_auto
8 | 0.0501 | 2.42 | 48.3 | 0.0191 | 7.41 | Dy_auto
9 | 0.063 | 3.33 | 52.9 | 0.0241 | 10.2 | Dy_auto
10 | 0.0793 | 4.72 | 59.5 | 0.0303 | 14.4 | Dy_auto
11 | 0.0999 | 6.75 | 67.6 | 0.0382 | 20.7 | Dy_auto
12 | 0.126 | 9.62 | 76.5 | 0.0481 | 29.4 | Dy_auto
13 | 0.158 | 13.3 | 84.2 | 0.0605 | 40.8 | Dy_auto
14 | 0.199 | 17.6 | 88.4 | 0.0762 | 54 | Dy_auto
15 | 0.251 | 21.9 | 87.2 | 0.096 | 67 | Dy_auto
16 | 0.316 | 25.8 | 81.8 | 0.121 | 79.1 | Dy_auto
17 | 0.398 | 29.5 | 74.2 | 0.152 | 90.4 | Dy_auto
18 | 0.501 | 33.2 | 66.1 | 0.192 | 101 | Dy_auto
19 | 0.631 | 37 | 58.7 | 0.241 | 113 | Dy_auto
20 | 0.794 | 41.5 | 52.2 | 0.304 | 127 | Dy_auto
21 | 1 | 46.3 | 46.3 | 0.382 | 142 | Dy_auto
22 | 1.26 | 51.7 | 41 | 0.481 | 158 | Dy_auto
23 | 1.58 | 57.9 | 36.5 | 0.606 | 177 | Dy_auto
24 | 2 | 64.8 | 32.5 | 0.763 | 198 | Dy_auto
25 | 2.51 | 72.1 | 28.7 | 0.96 | 221 | Dy_auto
26 | 3.16 | 80.2 | 25.4 | 1.21 | 245 | Dy_auto
27 | 3.98 | 88.9 | 22.3 | 1.52 | 272 | Dy_auto
28 | 5.01 | 98.3 | 19.6 | 1.92 | 301 | Dy_auto
29 | 6.31 | 108 | 17.2 | 2.41 | 332 | Dy_auto
30 | 7.94 | 119 | 15 | 3.04 | 365 | Dy_auto
31 | 10 | 132 | 13.2 | 3.82 | 403 | Dy_auto
32 | 12.6 | 145 | 11.5 | 4.81 | 444 | Dy_auto
33 | 15.8 | 159 | 10.1 | 6.06 | 488 | Dy_auto
34 | 20 | 175 | 8.8 | 7.63 | 537 | Dy_auto
35 | 25.1 | 194 | 7.7 | 9.6 | 592 | Dy_auto
36 | 31.6 | 214 | 6.75 | 12.1 | 653 | Dy_auto
37 | 39.8 | 236 | 5.93 | 15.2 | 722 | Dy_auto
38 | 50.1 | 261 | 5.2 | 19.2 | 798 | Dy_auto
39 | 63.1 | 288 | 4.57 | 24.1 | 883 | Dy_auto
40 | 79.4 | 319 | 4.02 | 30.4 | 977 | Dy_auto
41 | 100 | 353 | 3.53 | 38.2 | 1080 | Dy_auto