## sweep
Data Series Information
Name: |  |  | AI4_2_1 1
Number of Intervals: |  |  | 1
Application: |  |  | RHEOPLUS/32 V3.61 21005659-33025
Device: |  |  | MCR302 SN80983514; FW3.63; Slot(2,-1)
Measuring Date/Time: |  |  | 30-06-2019; 11:56
Measuring System: |  |  | PP25-SN26037; [d=0,5 mm]
Accessories: |  |  | TU1=P-PTD200/TG+H-PTD200-SN82061104-80986041; DevCOM1=Physica VT 2
Calculating Constants:
- Norm. Csr [min/s]: |  |  | 1.3078869
- Norm. Css [Pa/mNm]: |  |  | 326.77995
- Start Delay Time [s]: |  |  | 7.301
- Substance Density [rho]: |  |  | 1000
- Measurement Type: |  |  | 1
- Axial Compliance [m/N]: |  |  | 1e-06
- Position [m]: |  |  | 1e-06
Interval: |  |  | 1
Number of Data Points: |  |  | 44
Time Setting: |  |  | 44 Meas. Pts.
Meas. Pt. Duration 4,0909091 s
Measuring Profile:
#NAME? |  |  | Amplitude gamma = 0,01 ... 200 % log; ¦Slope¦ = 9,9976052 Pt. / dec
Angular Frequency omega = 10 rad/s
Meas. Pts. | Strain | Shear Stress | Storage Modulus | Loss Modulus | Damping Factor | Deflection Angle | Torque | Status
| [%] | [Pa] | [Pa] | [Pa] | [1] | [mrad] | [µNm] | []
1 | 0.01 | 0.00583 | 47.2 | 34.3 | 0.727 | 0.004 | 0.0178 | WMa,taD
2 | 0.0124 | 0.00567 | 37.2 | 26.4 | 0.709 | 0.00498 | 0.0174 | WMa,DSO
3 | 0.0155 | 0.00623 | 34.6 | 20.4 | 0.591 | 0.00621 | 0.0191 | WMa,DSO
4 | 0.0195 | 0.00772 | 32 | 23.4 | 0.731 | 0.00781 | 0.0236 | WMa,DSO
5 | 0.0245 | 0.00851 | 26.9 | 21.8 | 0.81 | 0.00983 | 0.026 | WMa,DSO
6 | 0.0309 | 0.0108 | 26 | 23.3 | 0.898 | 0.0124 | 0.033 | WMa,DSO
7 | 0.0389 | 0.0112 | 21.1 | 19.8 | 0.939 | 0.0156 | 0.0344 | WMa,DSO
8 | 0.049 | 0.0121 | 16 | 18.8 | 1.18 | 0.0196 | 0.0371 | WMa,DSO
9 | 0.0617 | 0.0131 | 13.5 | 16.4 | 1.22 | 0.0247 | 0.0401 | WMa,DSO
10 | 0.0777 | 0.0154 | 11.5 | 16.2 | 1.41 | 0.0311 | 0.0473 | WMa,DSO
11 | 0.0977 | 0.0169 | 9.03 | 14.8 | 1.64 | 0.0391 | 0.0518 | WMa,DSO
12 | 0.123 | 0.0187 | 7.77 | 13.1 | 1.69 | 0.0493 | 0.0574 | WMa,DSO
13 | 0.155 | 0.0209 | 6.19 | 12 | 1.94 | 0.062 | 0.0639 | WMa,DSO
14 | 0.195 | 0.0237 | 5.11 | 11 | 2.16 | 0.0781 | 0.0725 | WMa,DSO
15 | 0.246 | 0.0271 | 4.18 | 10.2 | 2.45 | 0.0983 | 0.0829 | WMa,DSO
16 | 0.309 | 0.0304 | 3.34 | 9.24 | 2.76 | 0.124 | 0.0929 | WMa,DSO
17 | 0.389 | 0.0349 | 2.74 | 8.54 | 3.11 | 0.156 | 0.107 | WMa,DSO
18 | 0.49 | 0.0388 | 2.17 | 7.61 | 3.51 | 0.196 | 0.119 | WMa,DSO
19 | 0.617 | 0.0451 | 1.86 | 7.07 | 3.8 | 0.247 | 0.138 | WMa,DSO
20 | 0.776 | 0.0524 | 1.54 | 6.57 | 4.26 | 0.311 | 0.16 | WMa,DSO
21 | 0.977 | 0.0626 | 1.33 | 6.26 | 4.71 | 0.391 | 0.191 | WMa,DSO
22 | 1.23 | 0.0747 | 1.16 | 5.96 | 5.15 | 0.493 | 0.228 | WMa,DSO
23 | 1.55 | 0.0883 | 1.03 | 5.61 | 5.45 | 0.62 | 0.27 | WMa,DSO
24 | 1.95 | 0.103 | 0.916 | 5.22 | 5.7 | 0.781 | 0.316 | WMa,DSO
25 | 2.45 | 0.124 | 0.849 | 4.98 | 5.86 | 0.983 | 0.379 | WMa,DSO
26 | 3.09 | 0.149 | 0.655 | 4.79 | 7.32 | 1.24 | 0.457 | WMa,DSO
27 | 3.89 | 0.179 | 0.492 | 4.58 | 9.3 | 1.56 | 0.548 | WMa,DSO
28 | 4.9 | 0.216 | 0.465 | 4.39 | 9.44 | 1.96 | 0.662 | WMa,DSO
29 | 6.17 | 0.26 | 0.417 | 4.2 | 10.1 | 2.47 | 0.797 | WMa,DSO
30 | 7.77 | 0.316 | 0.404 | 4.05 | 10 | 3.11 | 0.966 | WMa,DSO
31 | 9.78 | 0.382 | 0.379 | 3.89 | 10.3 | 3.91 | 1.17 | WMa,DSO
32 | 12.3 | 0.467 | 0.375 | 3.77 | 10.1 | 4.93 | 1.43 | WMa,DSO
33 | 15.5 | 0.565 | 0.337 | 3.63 | 10.8 | 6.21 | 1.73 | WMa,DSO
34 | 19.5 | 0.683 | 0.342 | 3.48 | 10.2 | 7.81 | 2.09 | WMa,DSO
35 | 24.6 | 0.829 | 0.301 | 3.36 | 11.2 | 9.84 | 2.54 | WMa,DSO
36 | 30.9 | 1.01 | 0.275 | 3.27 | 11.9 | 12.4 | 3.1 | WMa,DSO
37 | 39 | 1.24 | 0.267 | 3.18 | 11.9 | 15.6 | 3.81 | WMa,DSO
38 | 49.1 | 1.54 | 0.307 | 3.11 | 10.1 | 19.6 | 4.7 | WMa,DSO
39 | 61.8 | 1.9 | 0.259 | 3.07 | 11.9 | 24.7 | 5.83 | WMa,DSO
40 | 77.8 | 2.39 | 0.27 | 3.06 | 11.3 | 31.1 | 7.3 | WMa,DSO
41 | 97.9 | 2.99 | 0.303 | 3.04 | 10 | 39.2 | 9.15 | WMa,DSO
42 | 123 | 3.71 | 0.32 | 2.99 | 9.35 | 49.4 | 11.4 | WMa,DSO
43 | 155 | 4.54 | 0.319 | 2.91 | 9.13 | 62.2 | 13.9 | WMa,DSO
44 | 195 | 5.51 | 0.313 | 2.8 | 8.96 | 78.3 | 16.9 | WMa,DSO
Data Series Information
Name: |  |  | AI4_2_1 1 [LVE-R]
Number of Intervals: |  |  | 1
Application: |  |  | RHEOPLUS/32 V3.61 21005659-33025
Analysis Method: |  |  | LVE Range
Analysis Result: |  |  | Use gamma = 0,01 %; tau = 0,00583 Pa
Calculating Constants: |  |  | -
Interval: |  |  | 1
Number of Data Points: |  |  | 1
Time Setting: |  |  | -
Meas. Pts. | Strain | Shear Stress | Storage Modulus | Loss Modulus | Damping Factor | Deflection Angle | Torque | Status
| [%] | [Pa] | [Pa] | [Pa] | [1] | [mrad] | [µNm] | []
1 | 0.01 | 0.00583 | 45.4 | ****** | ****** | ****** | ****** | ******
Data Series Information
Name: |  |  | AI4_2_1 1 [Flow Point, Cross-Over G'=G'']
Number of Intervals: |  |  | 1
Application: |  |  | RHEOPLUS/32 V3.61 21005659-33025
Analysis Method: |  |  | Result Field
Analysis Result: |  |  | gamma = 4,15E-2 %; tau = 1,148E-2 Pa; G' = 1,96E+1 Pa
Calculating Constants: |  |  | -
Interval: |  |  | 1
Number of Data Points: |  |  | 1
Time Setting: |  |  | -
Meas. Pts. | Strain | Shear Stress | Storage Modulus | Loss Modulus | Damping Factor | Deflection Angle | Torque | Status
| [%] | [Pa] | [Pa] | [Pa] | [1] | [mrad] | [µNm] | []
1 | 0.0415 | 0.0115 | 19.6 | ****** | ****** | ****** | ****** | ******

## 3itt
Data Series Information
Name: |  |  | AI_2_1 1
Number of Intervals: |  |  | 3
Application: |  |  | RHEOPLUS/32 V3.61 21005659-33025
Device: |  |  | MCR302 SN80983514; FW3.63; Slot(2,-1)
Measuring Date/Time: |  |  | 30-06-2019; 12:00
Measuring System: |  |  | PP25-SN26037; [d=0,5 mm]
Accessories: |  |  | TU1=P-PTD200/TG+H-PTD200-SN82061104-80986041; DevCOM1=Physica VT 2
Interval: |  |  | 1
Number of Data Points: |  |  | 12
Time Setting: |  |  | 12 Meas. Pts.
Meas. Pt. Duration 5 s
Measuring Profile:
#NAME? |  |  | Amplitude gamma = 5 ... 100 % log
Angular Frequency omega = 10 rad/s
Meas. Pts. | Temperature | Time | Interval Time | Storage Modulus | Loss Modulus | Damping Factor | Complex Viscosity | Shear Stress | Strain | Deflection Angle | Torque | Status
| [°C] | [s] | [s] | [Pa] | [Pa] | [1] | [Pa·s] | [Pa] | [%] | [mrad] | [µNm] | []
1 | 22.1 | 5 | 5 | 0.303 | 5.162 | 17 | 0.5171 | 0.259 | 5 | 2 | 0.791 | WMa,DSO
2 | 22.1 | 10 | 10 | 0.3327 | 5.076 | 15.3 | 0.5087 | 0.331 | 6.5 | 2.6 | 1.01 | WMa,DSO
3 | 22.1 | 15 | 15 | 0.3693 | 4.892 | 13.2 | 0.4906 | 0.417 | 8.5 | 3.4 | 1.28 | WMa,DSO
4 | 22.1 | 20 | 20 | 0.2833 | 4.654 | 16.4 | 0.4663 | 0.52 | 11.1 | 4.46 | 1.59 | WMa,DSO
5 | 22.1 | 25 | 25 | 0.2755 | 4.395 | 16 | 0.4403 | 0.644 | 14.6 | 5.86 | 1.97 | WMa,DSO
6 | 22.1 | 30 | 30 | 0.2964 | 4.075 | 13.7 | 0.4085 | 0.785 | 19.2 | 7.69 | 2.4 | WMa,DSO
7 | 22.1 | 35 | 35 | 0.2887 | 3.757 | 13 | 0.3768 | 0.951 | 25.2 | 10.1 | 2.91 | WMa,DSO
8 | 22.1 | 40 | 40 | 0.3019 | 3.497 | 11.6 | 0.351 | 1.16 | 33.1 | 13.3 | 3.56 | WMa,DSO
9 | 22.1 | 45 | 45 | 0.2613 | 3.272 | 12.5 | 0.3282 | 1.43 | 43.5 | 17.4 | 4.37 | WMa,DSO
10 | 22.1 | 50 | 50 | 0.2908 | 3.05 | 10.5 | 0.3063 | 1.75 | 57.1 | 22.9 | 5.36 | WMa,DSO
11 | 22.1 | 55 | 55 | 0.2625 | 2.838 | 10.8 | 0.2851 | 2.14 | 75 | 30 | 6.54 | WMa,DSO
12 | 22.1 | 60 | 60 | 0.2526 | 2.651 | 10.5 | 0.2663 | 2.62 | 98.5 | 39.4 | 8.03 | WMa,DSO
Interval: |  |  | 2
Number of Data Points: |  |  | 30
Time Setting: |  |  | 30 Meas. Pts.
Meas. Pt. Duration 2 s
Measuring Profile:
#NAME? |  |  | Amplitude gamma = 100 %
Angular Frequency omega = 10 rad/s
Meas. Pts. | Temperature | Time | Interval Time | Storage Modulus | Loss Modulus | Damping Factor | Complex Viscosity | Shear Stress | Strain | Deflection Angle | Torque | Status
| [°C] | [s] | [s] | [Pa] | [Pa] | [1] | [Pa·s] | [Pa] | [%] | [mrad] | [µNm] | []
1 | 22.1 | 62 | 2 | 0.2639 | 2.429 | 9.21 | 0.2443 | 2.44 | 99.9 | 40 | 7.47 | WMa,DSO
2 | 22.1 | 64 | 4 | 0.2689 | 2.395 | 8.91 | 0.241 | 2.41 | 100 | 40 | 7.37 | WMa,DSO
3 | 22.1 | 66 | 6 | 0.2627 | 2.376 | 9.04 | 0.239 | 2.39 | 100 | 40 | 7.31 | WMa,DSO
4 | 22.1 | 68 | 8 | 0.2731 | 2.358 | 8.63 | 0.2373 | 2.37 | 100 | 40 | 7.26 | WMa,DSO
5 | 22.1 | 70 | 10 | 0.2742 | 2.354 | 8.58 | 0.237 | 2.37 | 100 | 40 | 7.25 | WMa,DSO
6 | 22.1 | 72 | 12 | 0.2631 | 2.33 | 8.85 | 0.2345 | 2.34 | 100 | 40 | 7.17 | WMa,DSO
7 | 22.1 | 74 | 14 | 0.274 | 2.311 | 8.43 | 0.2328 | 2.33 | 100 | 40 | 7.12 | WMa,DSO
8 | 22.1 | 76 | 16 | 0.2591 | 2.302 | 8.89 | 0.2317 | 2.32 | 100 | 40 | 7.09 | WMa,DSO
9 | 22.1 | 78 | 18 | 0.2626 | 2.273 | 8.66 | 0.2288 | 2.29 | 100 | 40 | 7 | WMa,DSO
10 | 22.1 | 80 | 20 | 0.2793 | 2.271 | 8.13 | 0.2288 | 2.29 | 100 | 40 | 7 | WMa,DSO
11 | 22.1 | 82 | 22 | 0.2601 | 2.265 | 8.71 | 0.228 | 2.28 | 100 | 40 | 6.98 | WMa,DSO
12 | 22.1 | 84 | 24 | 0.257 | 2.231 | 8.68 | 0.2245 | 2.25 | 100 | 40 | 6.87 | WMa,DSO
13 | 22.1 | 86 | 26 | 0.2633 | 2.221 | 8.43 | 0.2236 | 2.24 | 100 | 40 | 6.84 | WMa,DSO
14 | 22.1 | 88 | 28 | 0.2587 | 2.209 | 8.54 | 0.2224 | 2.22 | 100 | 40 | 6.81 | WMa,DSO
15 | 22.1 | 90 | 30 | 0.2681 | 2.186 | 8.16 | 0.2203 | 2.2 | 100 | 40 | 6.74 | WMa,DSO
16 | 22.1 | 92 | 32 | 0.2633 | 2.183 | 8.29 | 0.2199 | 2.2 | 100 | 40 | 6.73 | WMa,DSO
17 | 22.1 | 94 | 34 | 0.2541 | 2.165 | 8.52 | 0.2179 | 2.18 | 100 | 40 | 6.67 | WMa,DSO
18 | 22.1 | 96 | 36 | 0.2573 | 2.15 | 8.36 | 0.2165 | 2.17 | 100 | 40 | 6.63 | WMa,DSO
19 | 22.1 | 98 | 38 | 0.251 | 2.142 | 8.53 | 0.2157 | 2.16 | 100 | 40 | 6.6 | WMa,DSO
20 | 22.1 | 100 | 40 | 0.255 | 2.108 | 8.27 | 0.2123 | 2.12 | 100 | 40 | 6.5 | WMa,DSO
21 | 22.1 | 102 | 42 | 0.2714 | 2.109 | 7.77 | 0.2126 | 2.13 | 100 | 40 | 6.51 | WMa,DSO
22 | 22.1 | 104 | 44 | 0.2496 | 2.102 | 8.42 | 0.2117 | 2.12 | 100 | 40 | 6.48 | WMa,DSO
23 | 22.1 | 106 | 46 | 0.2537 | 2.069 | 8.15 | 0.2085 | 2.08 | 100 | 40 | 6.38 | WMa,DSO
24 | 22.1 | 108 | 48 | 0.2546 | 2.065 | 8.11 | 0.2081 | 2.08 | 100 | 40 | 6.37 | WMa,DSO
25 | 22.1 | 110 | 50 | 0.2489 | 2.05 | 8.24 | 0.2065 | 2.07 | 100 | 40 | 6.32 | WMa,DSO
26 | 22.1 | 112 | 52 | 0.2588 | 2.038 | 7.87 | 0.2054 | 2.05 | 100 | 40 | 6.29 | WMa,DSO
27 | 22.1 | 114 | 54 | 0.2542 | 2.032 | 7.99 | 0.2048 | 2.05 | 100 | 40 | 6.27 | WMa,DSO
28 | 22.1 | 116 | 56 | 0.2469 | 2.016 | 8.17 | 0.2031 | 2.03 | 100 | 40 | 6.22 | WMa,DSO
29 | 22.1 | 118 | 58 | 0.2537 | 2.004 | 7.9 | 0.202 | 2.02 | 100 | 40 | 6.18 | WMa,DSO
30 | 22.1 | 120 | 60 | 0.2447 | 1.996 | 8.16 | 0.2011 | 2.01 | 100 | 40 | 6.15 | WMa,DSO
Interval: |  |  | 3
Number of Data Points: |  |  | 12
Time Setting: |  |  | 12 Meas. Pts.
Meas. Pt. Duration 10 s
Measuring Profile:
#NAME? |  |  | Amplitude gamma = 100 ... 5 % log
Angular Frequency omega = 10 rad/s
Meas. Pts. | Temperature | Time | Interval Time | Storage Modulus | Loss Modulus | Damping Factor | Complex Viscosity | Shear Stress | Strain | Deflection Angle | Torque | Status
| [°C] | [s] | [s] | [Pa] | [Pa] | [1] | [Pa·s] | [Pa] | [%] | [mrad] | [µNm] | []
1 | 22.2 | 130 | 10 | 0.2406 | 1.941 | 8.07 | 0.1956 | 1.96 | 100 | 40 | 5.99 | WMa,DSO
2 | 22.2 | 140 | 20 | 0.2378 | 1.962 | 8.25 | 0.1976 | 1.51 | 76.2 | 30.5 | 4.61 | WMa,DSO
3 | 22.2 | 150 | 30 | 0.2622 | 1.959 | 7.47 | 0.1976 | 1.15 | 58 | 23.2 | 3.51 | WMa,DSO
4 | 22.2 | 160 | 40 | 0.2246 | 1.943 | 8.65 | 0.1956 | 0.864 | 44.2 | 17.7 | 2.64 | WMa,DSO
5 | 22.2 | 170 | 50 | 0.257 | 1.929 | 7.5 | 0.1946 | 0.655 | 33.6 | 13.5 | 2 | WMa,DSO
6 | 22.2 | 180 | 60 | 0.2395 | 1.915 | 8 | 0.193 | 0.495 | 25.6 | 10.3 | 1.51 | WMa,DSO
7 | 22.2 | 190 | 70 | 0.2382 | 1.894 | 7.95 | 0.1909 | 0.373 | 19.5 | 7.81 | 1.14 | WMa,DSO
8 | 22.2 | 200 | 80 | 0.1935 | 1.881 | 9.72 | 0.1891 | 0.281 | 14.9 | 5.95 | 0.86 | WMa,DSO
9 | 22.2 | 210 | 90 | 0.2047 | 1.907 | 9.32 | 0.1918 | 0.217 | 11.3 | 4.53 | 0.664 | WMa,DSO
10 | 22.2 | 220 | 100 | 0.284 | 1.889 | 6.65 | 0.191 | 0.165 | 8.62 | 3.45 | 0.504 | WMa,DSO
11 | 22.2 | 230 | 110 | 0.2508 | 1.887 | 7.52 | 0.1903 | 0.125 | 6.57 | 2.63 | 0.382 | WMa,DSO
12 | 22.2 | 240 | 120 | 0.2104 | 1.891 | 8.99 | 0.1903 | 0.0951 | 5 | 2 | 0.291 | WMa,DSO

## flow
Data Series Information
Name: |  |  | AI_2_1 viscflow 1
Number of Intervals: |  |  | 1
Application: |  |  | RHEOPLUS/32 V3.61 21005659-33025
Device: |  |  | MCR302 SN80983514; FW3.63; Slot(2,-1)
Measuring Date/Time: |  |  | 30-06-2019; 12:06
Measuring System: |  |  | PP25-SN26037; [d=0,5 mm]
Accessories: |  |  | TU1=P-PTD200/TG+H-PTD200-SN82061104-80986041; DevCOM1=Physica VT 2
Interval: |  |  | 1
Number of Data Points: |  |  | 41
Time Setting: |  |  | 41 Meas. Pts.
Meas. Pt. Duration 4,3902439 s
Measuring Profile:
Shear Rate |  |  | d(gamma)/dt = 0,01 ... 100 1/s log; ¦Slope¦ = 10 Pt. / dec
Meas. Pts. | Shear Rate | Shear Stress | Viscosity | Speed | Torque | Status
| [1/s] | [Pa] | [Pa·s] | [1/min] | [µNm] | []
1 | 0.00999 | -0.0201 | -2.01 | 0.00382 | -0.0616 | Dy_auto
2 | 0.0126 | -0.0211 | -1.67 | 0.00481 | -0.0645 | Dy_auto
3 | 0.0158 | -0.0204 | -1.29 | 0.00606 | -0.0624 | Dy_auto
4 | 0.0199 | -0.019 | -0.955 | 0.00763 | -0.0583 | Dy_auto
5 | 0.0251 | -0.0179 | -0.714 | 0.0096 | -0.0548 | Dy_auto
6 | 0.0316 | -0.0163 | -0.516 | 0.0121 | -0.0499 | Dy_auto
7 | 0.0398 | -0.0158 | -0.396 | 0.0152 | -0.0482 | Dy_auto
8 | 0.0501 | -0.0134 | -0.266 | 0.0192 | -0.0409 | Dy_auto
9 | 0.0631 | -0.0127 | -0.202 | 0.0241 | -0.039 | Dy_auto
10 | 0.0794 | -0.0101 | -0.127 | 0.0304 | -0.0308 | Dy_auto
11 | 0.1 | -0.00826 | -0.0826 | 0.0382 | -0.0253 | Dy_auto
12 | 0.126 | -0.0029 | -0.023 | 0.0481 | -0.00888 | M- ,Dy_
13 | 0.158 | 0.00469 | 0.0296 | 0.0606 | 0.0144 | Dy_auto
14 | 0.2 | 0.0138 | 0.0694 | 0.0763 | 0.0423 | Dy_auto
15 | 0.251 | 0.0266 | 0.106 | 0.096 | 0.0815 | Dy_auto
16 | 0.316 | 0.0377 | 0.119 | 0.121 | 0.115 | Dy_auto
17 | 0.398 | 0.0603 | 0.151 | 0.152 | 0.185 | Dy_auto
18 | 0.501 | 0.0858 | 0.171 | 0.192 | 0.263 | Dy_auto
19 | 0.631 | 0.114 | 0.18 | 0.241 | 0.348 | Dy_auto
20 | 0.794 | 0.15 | 0.189 | 0.304 | 0.459 | Dy_auto
21 | 1 | 0.184 | 0.184 | 0.382 | 0.564 | Dy_auto
22 | 1.26 | 0.219 | 0.174 | 0.481 | 0.67 | Dy_auto
23 | 1.58 | 0.271 | 0.171 | 0.606 | 0.829 | Dy_auto
24 | 2 | 0.361 | 0.181 | 0.763 | 1.11 | Dy_auto
25 | 2.51 | 0.433 | 0.172 | 0.96 | 1.33 | Dy_auto
26 | 3.16 | 0.548 | 0.173 | 1.21 | 1.68 | Dy_auto
27 | 3.98 | 0.688 | 0.173 | 1.52 | 2.11 | Dy_auto
28 | 5.01 | 0.925 | 0.184 | 1.92 | 2.83 | Dy_auto
29 | 6.31 | 1.16 | 0.184 | 2.41 | 3.54 | Dy_auto
30 | 7.94 | 1.41 | 0.178 | 3.04 | 4.32 | Dy_auto
31 | 10 | 1.79 | 0.179 | 3.82 | 5.49 | Dy_auto
32 | 12.6 | 2.25 | 0.179 | 4.81 | 6.88 | Dy_auto
33 | 15.8 | 2.79 | 0.176 | 6.06 | 8.54 | Dy_auto
34 | 20 | 3.47 | 0.174 | 7.63 | 10.6 | Dy_auto
35 | 25.1 | 4.31 | 0.172 | 9.6 | 13.2 | Dy_auto
36 | 31.6 | 5.32 | 0.168 | 12.1 | 16.3 | Dy_auto
37 | 39.8 | 6.43 | 0.161 | 15.2 | 19.7 | Dy_auto
38 | 50.1 | 7.82 | 0.156 | 19.2 | 23.9 | Dy_auto
39 | 63.1 | 9.49 | 0.15 | 24.1 | 29.1 | Dy_auto
40 | 79.4 | 11.5 | 0.145 | 30.4 | 35.3 | Dy_auto
41 | 100 | 14 | 0.14 | 38.2 | 42.9 | Dy_auto