## Sweep
Data Series Information
Name: |  |  | AI4_3_1 1
Number of Intervals: |  |  | 1
Application: |  |  | RHEOPLUS/32 V3.61 21005659-33025
Device: |  |  | MCR302 SN80983514; FW3.63; Slot(2,-1)
Measuring Date/Time: |  |  | 30-06-2019; 12:26
Measuring System: |  |  | PP25-SN26037; [d=0,5 mm]
Accessories: |  |  | TU1=P-PTD200/TG+H-PTD200-SN82061104-80986041; DevCOM1=Physica VT 2
Calculating Constants:
- Norm. Csr [min/s]: |  |  | 1.3078869
- Norm. Css [Pa/mNm]: |  |  | 326.77995
- Start Delay Time [s]: |  |  | 6.942
- Substance Density [rho]: |  |  | 1000
- Measurement Type: |  |  | 1
- Axial Compliance [m/N]: |  |  | 1e-06
- Position [m]: |  |  | 1e-06
Interval: |  |  | 1
Number of Data Points: |  |  | 44
Time Setting: |  |  | 44 Meas. Pts.
Meas. Pt. Duration 4,0909091 s
Measuring Profile:
#NAME? |  |  | Amplitude gamma = 0,01 ... 200 % log; ¦Slope¦ = 9,9976052 Pt. / dec
Angular Frequency omega = 10 rad/s
Meas. Pts. | Strain | Shear Stress | Storage Modulus | Loss Modulus | Damping Factor | Deflection Angle | Torque | Status
| [%] | [Pa] | [Pa] | [Pa] | [1] | [mrad] | [µNm] | []
1 | 0.01 | 0.125 | 662 | 1060 | 1.6 | 0.004 | 0.383 | WMa,DSO
2 | 0.0125 | 0.168 | 702 | 1150 | 1.64 | 0.005 | 0.515 | WMa,DSO
3 | 0.0155 | 0.185 | 592 | 1030 | 1.74 | 0.00621 | 0.565 | WMa,DSO
4 | 0.0195 | 0.214 | 535 | 958 | 1.79 | 0.00781 | 0.655 | WMa,DSO
5 | 0.0246 | 0.275 | 489 | 1000 | 2.05 | 0.00986 | 0.841 | WMa,DSO
6 | 0.0308 | 0.295 | 387 | 875 | 2.26 | 0.0123 | 0.903 | WMa,DSO
7 | 0.039 | 0.348 | 319 | 833 | 2.61 | 0.0156 | 1.07 | WMa,DSO
8 | 0.0492 | 0.441 | 291 | 848 | 2.92 | 0.0197 | 1.35 | WMa,DSO
9 | 0.0617 | 0.512 | 238 | 795 | 3.35 | 0.0247 | 1.57 | WMa,DSO
10 | 0.0778 | 0.611 | 196 | 761 | 3.87 | 0.0311 | 1.87 | WMa,DSO
11 | 0.0978 | 0.717 | 163 | 714 | 4.37 | 0.0391 | 2.19 | WMa,DSO
12 | 0.123 | 0.884 | 135 | 705 | 5.21 | 0.0493 | 2.71 | WMa,DSO
13 | 0.155 | 1.05 | 110 | 669 | 6.1 | 0.0621 | 3.22 | WMa,DSO
14 | 0.195 | 1.22 | 93.1 | 622 | 6.68 | 0.078 | 3.75 | WMa,DSO
15 | 0.246 | 1.48 | 82.4 | 597 | 7.24 | 0.0983 | 4.53 | WMa,DSO
16 | 0.309 | 1.74 | 72.1 | 559 | 7.76 | 0.124 | 5.33 | WMa,DSO
17 | 0.388 | 2.03 | 71.1 | 519 | 7.3 | 0.155 | 6.22 | WMa,DSO
18 | 0.49 | 2.42 | 67.3 | 490 | 7.29 | 0.196 | 7.41 | WMa,DSO
19 | 0.615 | 2.8 | 64.1 | 450 | 7.02 | 0.246 | 8.55 | WMa,DSO
20 | 0.775 | 3.26 | 61 | 416 | 6.82 | 0.31 | 9.97 | WMa,DSO
21 | 0.975 | 3.68 | 57.6 | 373 | 6.48 | 0.39 | 11.3 | WMa,DSO
22 | 1.23 | 4.29 | 55 | 345 | 6.27 | 0.492 | 13.1 | WMa,DSO
23 | 1.55 | 4.78 | 49.7 | 305 | 6.15 | 0.619 | 14.6 | WMa,DSO
24 | 1.94 | 5.2 | 45.6 | 263 | 5.77 | 0.778 | 15.9 | WMa,DSO
25 | 2.45 | 5.9 | 37 | 238 | 6.42 | 0.982 | 18 | WMa,DSO
26 | 3.08 | 6.38 | 37 | 204 | 5.51 | 1.23 | 19.5 | WMa,DSO
27 | 3.88 | 6.94 | 33.8 | 176 | 5.2 | 1.55 | 21.3 | WMa,DSO
28 | 4.89 | 7.36 | 27.6 | 148 | 5.37 | 1.96 | 22.5 | WMa,DSO
29 | 6.16 | 7.74 | 22.9 | 124 | 5.4 | 2.47 | 23.7 | WMa,DSO
30 | 7.76 | 8.13 | 19.5 | 103 | 5.28 | 3.11 | 24.9 | WMa,DSO
31 | 9.77 | 8.62 | 16.1 | 86.8 | 5.38 | 3.91 | 26.4 | WMa,DSO
32 | 12.3 | 9.22 | 13.5 | 73.7 | 5.45 | 4.93 | 28.2 | WMa,DSO
33 | 15.5 | 9.89 | 11.8 | 62.7 | 5.33 | 6.2 | 30.3 | WMa,DSO
34 | 19.5 | 10.6 | 10.1 | 53.5 | 5.29 | 7.81 | 32.5 | WMa,DSO
35 | 24.6 | 11.6 | 9.15 | 46.3 | 5.07 | 9.83 | 35.5 | WMa,DSO
36 | 30.9 | 12.8 | 8.3 | 40.7 | 4.9 | 12.4 | 39.3 | WMa,DSO
37 | 39 | 14.5 | 7.96 | 36.5 | 4.58 | 15.6 | 44.5 | WMa,DSO
38 | 49.1 | 16.8 | 7.77 | 33.4 | 4.3 | 19.6 | 51.5 | WMa,DSO
39 | 61.8 | 20 | 7.72 | 31.5 | 4.08 | 24.7 | 61.3 | WMa,DSO
40 | 77.8 | 24.4 | 7.72 | 30.5 | 3.94 | 31.1 | 74.8 | WMa,DSO
41 | 97.9 | 30.3 | 7.65 | 29.9 | 3.91 | 39.2 | 92.6 | WMa,DSO
42 | 123 | 37.6 | 7.31 | 29.6 | 4.05 | 49.4 | 115 | WMa,DSO
43 | 155 | 46.4 | 6.77 | 29.1 | 4.3 | 62.2 | 142 | WMa,DSO
44 | 196 | 56.9 | 6.04 | 28.5 | 4.71 | 78.3 | 174 | WMa,DSO
Data Series Information
Name: |  |  | AI4_3_1 1 [LVE-R]
Number of Intervals: |  |  | 0
Application: |  |  | RHEOPLUS/32 V3.61 21005659-33025
Analysis Method: |  |  | LVE Range
Calculating Constants: |  |  | -
Data Series Information
Name: |  |  | AI4_3_1 1 [Flow Point, Cross-Over G'=G'']
Number of Intervals: |  |  | 0
Application: |  |  | RHEOPLUS/32 V3.61 21005659-33025
Analysis Method: |  |  | Result Field
Calculating Constants: |  |  | -

## 3itt
Data Series Information
Name: |  |  | AI_3_1 1
Number of Intervals: |  |  | 3
Application: |  |  | RHEOPLUS/32 V3.61 21005659-33025
Device: |  |  | MCR302 SN80983514; FW3.63; Slot(2,-1)
Measuring Date/Time: |  |  | 30-06-2019; 12:31
Measuring System: |  |  | PP25-SN26037; [d=0,5 mm]
Accessories: |  |  | TU1=P-PTD200/TG+H-PTD200-SN82061104-80986041; DevCOM1=Physica VT 2
Interval: |  |  | 1
Number of Data Points: |  |  | 12
Time Setting: |  |  | 12 Meas. Pts.
Meas. Pt. Duration 5 s
Measuring Profile:
#NAME? |  |  | Amplitude gamma = 5 ... 100 % log
Angular Frequency omega = 10 rad/s
Meas. Pts. | Temperature | Time | Interval Time | Storage Modulus | Loss Modulus | Damping Factor | Complex Viscosity | Shear Stress | Strain | Deflection Angle | Torque | Status
| [°C] | [s] | [s] | [Pa] | [Pa] | [1] | [Pa·s] | [Pa] | [%] | [mrad] | [µNm] | []
1 | 21 | 5 | 5 | 23.09 | 136.8 | 5.92 | 13.87 | 6.94 | 5 | 2 | 21.2 | WMa,DSO
2 | 21 | 10 | 10 | 19.52 | 112 | 5.74 | 11.37 | 7.39 | 6.5 | 2.6 | 22.6 | WMa,DSO
3 | 21 | 15 | 15 | 14.28 | 91.47 | 6.41 | 9.258 | 7.86 | 8.49 | 3.4 | 24.1 | WMa,DSO
4 | 21 | 20 | 20 | 12.54 | 75.1 | 5.99 | 7.614 | 8.48 | 11.1 | 4.46 | 26 | WMa,DSO
5 | 21 | 25 | 25 | 10.74 | 62.42 | 5.81 | 6.333 | 9.26 | 14.6 | 5.86 | 28.4 | WMa,DSO
6 | 21 | 30 | 30 | 9.038 | 51.88 | 5.74 | 5.266 | 10.1 | 19.2 | 7.69 | 30.9 | WMa,DSO
7 | 21 | 35 | 35 | 8.124 | 43.98 | 5.41 | 4.473 | 11.3 | 25.2 | 10.1 | 34.5 | WMa,DSO
8 | 21 | 40 | 40 | 7.52 | 38.01 | 5.05 | 3.874 | 12.8 | 33.1 | 13.3 | 39.3 | WMa,DSO
9 | 21 | 45 | 45 | 7.271 | 33.81 | 4.65 | 3.458 | 15 | 43.5 | 17.4 | 46 | WMa,DSO
10 | 21 | 50 | 50 | 7.285 | 31.22 | 4.29 | 3.206 | 18.3 | 57.1 | 22.9 | 56 | WMa,DSO
11 | 21 | 55 | 55 | 7.373 | 29.89 | 4.05 | 3.079 | 23.1 | 75 | 30 | 70.7 | WMa,DSO
12 | 21 | 60 | 60 | 7.369 | 29.35 | 3.98 | 3.026 | 29.8 | 98.5 | 39.4 | 91.2 | WMa,DSO
Interval: |  |  | 2
Number of Data Points: |  |  | 30
Time Setting: |  |  | 30 Meas. Pts.
Meas. Pt. Duration 2 s
Measuring Profile:
#NAME? |  |  | Amplitude gamma = 100 %
Angular Frequency omega = 10 rad/s
Meas. Pts. | Temperature | Time | Interval Time | Storage Modulus | Loss Modulus | Damping Factor | Complex Viscosity | Shear Stress | Strain | Deflection Angle | Torque | Status
| [°C] | [s] | [s] | [Pa] | [Pa] | [1] | [Pa·s] | [Pa] | [%] | [mrad] | [µNm] | []
1 | 21 | 62 | 2 | 7.275 | 28.8 | 3.96 | 2.97 | 29.7 | 99.9 | 40 | 90.8 | WMa,DSO
2 | 21 | 64 | 4 | 7.519 | 28.98 | 3.85 | 2.994 | 29.9 | 100 | 40 | 91.6 | WMa,DSO
3 | 21 | 66 | 6 | 7.143 | 28.93 | 4.05 | 2.98 | 29.8 | 100 | 40 | 91.2 | WMa,DSO
4 | 21 | 68 | 8 | 7.358 | 28.74 | 3.91 | 2.966 | 29.7 | 100 | 40 | 90.8 | WMa,DSO
5 | 21 | 70 | 10 | 7.275 | 28.98 | 3.98 | 2.988 | 29.9 | 100 | 40 | 91.4 | WMa,DSO
6 | 21 | 72 | 12 | 7.116 | 28.63 | 4.02 | 2.95 | 29.5 | 100 | 40 | 90.3 | WMa,DSO
7 | 21 | 74 | 14 | 7.467 | 28.74 | 3.85 | 2.97 | 29.7 | 100 | 40 | 90.9 | WMa,DSO
8 | 21 | 76 | 16 | 7.092 | 29 | 4.09 | 2.986 | 29.9 | 100 | 40 | 91.4 | WMa,DSO
9 | 21 | 78 | 18 | 7.111 | 28.48 | 4.01 | 2.936 | 29.4 | 100 | 40 | 89.8 | WMa,DSO
10 | 21 | 80 | 20 | 7.516 | 28.75 | 3.83 | 2.972 | 29.7 | 100 | 40 | 90.9 | WMa,DSO
11 | 21 | 82 | 22 | 7.026 | 28.9 | 4.11 | 2.974 | 29.7 | 100 | 40 | 91 | WMa,DSO
12 | 21 | 84 | 24 | 7.173 | 28.49 | 3.97 | 2.938 | 29.4 | 100 | 40 | 89.9 | WMa,DSO
13 | 21 | 86 | 26 | 7.362 | 28.78 | 3.91 | 2.971 | 29.7 | 100 | 40 | 90.9 | WMa,DSO
14 | 21 | 88 | 28 | 7.058 | 28.7 | 4.07 | 2.956 | 29.6 | 100 | 40 | 90.5 | WMa,DSO
15 | 21 | 90 | 30 | 7.332 | 28.59 | 3.9 | 2.951 | 29.5 | 100 | 40 | 90.3 | WMa,DSO
16 | 21 | 92 | 32 | 7.183 | 28.84 | 4.02 | 2.973 | 29.7 | 100 | 40 | 91 | WMa,DSO
17 | 21 | 94 | 34 | 7.087 | 28.44 | 4.01 | 2.931 | 29.3 | 100 | 40 | 89.7 | WMa,DSO
18 | 21 | 96 | 36 | 7.44 | 28.64 | 3.85 | 2.96 | 29.6 | 100 | 40 | 90.6 | WMa,DSO
19 | 21 | 98 | 38 | 7.042 | 28.9 | 4.1 | 2.975 | 29.8 | 100 | 40 | 91.1 | WMa,DSO
20 | 21 | 100 | 40 | 7.091 | 28.38 | 4 | 2.925 | 29.3 | 100 | 40 | 89.5 | WMa,DSO
21 | 21 | 102 | 42 | 7.454 | 28.68 | 3.85 | 2.963 | 29.6 | 100 | 40 | 90.7 | WMa,DSO
22 | 21 | 104 | 44 | 7.013 | 28.82 | 4.11 | 2.967 | 29.7 | 100 | 40 | 90.8 | WMa,DSO
23 | 21 | 106 | 46 | 7.16 | 28.43 | 3.97 | 2.932 | 29.3 | 100 | 40 | 89.7 | WMa,DSO
24 | 21 | 108 | 48 | 7.321 | 28.71 | 3.92 | 2.963 | 29.6 | 100 | 40 | 90.7 | WMa,DSO
25 | 21 | 110 | 50 | 7.029 | 28.59 | 4.07 | 2.944 | 29.4 | 100 | 40 | 90.1 | WMa,DSO
26 | 21 | 112 | 52 | 7.328 | 28.54 | 3.9 | 2.947 | 29.5 | 100 | 40 | 90.2 | WMa,DSO
27 | 21 | 114 | 54 | 7.136 | 28.81 | 4.04 | 2.968 | 29.7 | 100 | 40 | 90.8 | WMa,DSO
28 | 21 | 116 | 56 | 7.041 | 28.38 | 4.03 | 2.924 | 29.2 | 100 | 40 | 89.5 | WMa,DSO
29 | 21 | 118 | 58 | 7.448 | 28.61 | 3.84 | 2.957 | 29.6 | 100 | 40 | 90.5 | WMa,DSO
30 | 21 | 120 | 60 | 7.005 | 28.86 | 4.12 | 2.97 | 29.7 | 100 | 40 | 90.9 | WMa,DSO
Interval: |  |  | 3
Number of Data Points: |  |  | 12
Time Setting: |  |  | 12 Meas. Pts.
Meas. Pt. Duration 10 s
Measuring Profile:
#NAME? |  |  | Amplitude gamma = 100 ... 5 % log
Angular Frequency omega = 10 rad/s
Meas. Pts. | Temperature | Time | Interval Time | Storage Modulus | Loss Modulus | Damping Factor | Complex Viscosity | Shear Stress | Strain | Deflection Angle | Torque | Status
| [°C] | [s] | [s] | [Pa] | [Pa] | [1] | [Pa·s] | [Pa] | [%] | [mrad] | [µNm] | []
1 | 21 | 130 | 10 | 7.112 | 28.54 | 4.01 | 2.942 | 29.4 | 100 | 40 | 90 | WMa,DSO
2 | 21 | 140 | 20 | 6.871 | 28.64 | 4.17 | 2.946 | 22.4 | 76.2 | 30.5 | 68.7 | WMa,DSO
3 | 21 | 150 | 30 | 6.487 | 29.35 | 4.52 | 3.005 | 17.4 | 58 | 23.2 | 53.3 | WMa,DSO
4 | 21 | 160 | 40 | 6.16 | 31.01 | 5.03 | 3.161 | 14 | 44.2 | 17.7 | 42.7 | WMa,DSO
5 | 21 | 170 | 50 | 5.919 | 33.83 | 5.72 | 3.435 | 11.6 | 33.6 | 13.5 | 35.4 | WMa,DSO
6 | 21 | 180 | 60 | 5.917 | 37.82 | 6.39 | 3.828 | 9.81 | 25.6 | 10.3 | 30 | WMa,DSO
7 | 21 | 190 | 70 | 6.232 | 43.39 | 6.96 | 4.383 | 8.56 | 19.5 | 7.81 | 26.2 | WMa,DSO
8 | 21 | 200 | 80 | 7.005 | 50.57 | 7.22 | 5.106 | 7.59 | 14.9 | 5.95 | 23.2 | WMa,DSO
9 | 21 | 210 | 90 | 8.102 | 58.73 | 7.25 | 5.929 | 6.71 | 11.3 | 4.53 | 20.5 | WMa,DSO
10 | 21 | 220 | 100 | 9.568 | 69.95 | 7.31 | 7.06 | 6.09 | 8.62 | 3.45 | 18.6 | WMa,DSO
11 | 21 | 230 | 110 | 12.33 | 82.95 | 6.73 | 8.386 | 5.51 | 6.57 | 2.63 | 16.9 | WMa,DSO
12 | 21 | 240 | 120 | 15.35 | 98.21 | 6.4 | 9.94 | 4.97 | 5 | 2 | 15.2 | WMa,DSO

## flow
Data Series Information
Name: |  |  | AI_3_1 viscflow 1
Number of Intervals: |  |  | 1
Application: |  |  | RHEOPLUS/32 V3.61 21005659-33025
Device: |  |  | MCR302 SN80983514; FW3.63; Slot(2,-1)
Measuring Date/Time: |  |  | 30-06-2019; 12:36
Measuring System: |  |  | PP25-SN26037; [d=0,5 mm]
Accessories: |  |  | TU1=P-PTD200/TG+H-PTD200-SN82061104-80986041; DevCOM1=Physica VT 2
Interval: |  |  | 1
Number of Data Points: |  |  | 41
Time Setting: |  |  | 41 Meas. Pts.
Meas. Pt. Duration 4,3902439 s
Measuring Profile:
Shear Rate |  |  | d(gamma)/dt = 0,01 ... 100 1/s log; ¦Slope¦ = 10 Pt. / dec
Meas. Pts. | Shear Rate | Shear Stress | Viscosity | Speed | Torque | Status
| [1/s] | [Pa] | [Pa·s] | [1/min] | [µNm] | []
1 | 0.00999 | 0.594 | 59.4 | 0.00382 | 1.82 | Dy_auto
2 | 0.0126 | 0.739 | 58.8 | 0.00481 | 2.26 | Dy_auto
3 | 0.0159 | 0.922 | 58.2 | 0.00606 | 2.82 | Dy_auto
4 | 0.0199 | 1.19 | 59.7 | 0.00763 | 3.64 | Dy_auto
5 | 0.0251 | 1.49 | 59.2 | 0.0096 | 4.55 | Dy_auto
6 | 0.0316 | 1.94 | 61.5 | 0.0121 | 5.95 | Dy_auto
7 | 0.0398 | 2.54 | 63.8 | 0.0152 | 7.77 | Dy_auto
8 | 0.0501 | 3.27 | 65.4 | 0.0191 | 10 | Dy_auto
9 | 0.063 | 4.29 | 68 | 0.0241 | 13.1 | Dy_auto
10 | 0.0794 | 5.29 | 66.7 | 0.0304 | 16.2 | Dy_auto
11 | 0.1 | 6.45 | 64.6 | 0.0382 | 19.8 | Dy_auto
12 | 0.126 | 8.17 | 64.9 | 0.0482 | 25 | Dy_auto
13 | 0.158 | 9.9 | 62.5 | 0.0606 | 30.3 | Dy_auto
14 | 0.199 | 11.2 | 56.1 | 0.0763 | 34.2 | Dy_auto
15 | 0.251 | 12.8 | 50.8 | 0.096 | 39 | Dy_auto
16 | 0.316 | 14.2 | 44.9 | 0.121 | 43.4 | Dy_auto
17 | 0.398 | 15.2 | 38.3 | 0.152 | 46.6 | Dy_auto
18 | 0.501 | 16.5 | 32.9 | 0.192 | 50.5 | Dy_auto
19 | 0.631 | 17.5 | 27.8 | 0.241 | 53.7 | Dy_auto
20 | 0.794 | 18.8 | 23.6 | 0.304 | 57.5 | Dy_auto
21 | 1 | 20.2 | 20.2 | 0.382 | 61.9 | Dy_auto
22 | 1.26 | 21.7 | 17.2 | 0.481 | 66.3 | Dy_auto
23 | 1.58 | 23.3 | 14.7 | 0.606 | 71.2 | Dy_auto
24 | 2 | 25.1 | 12.6 | 0.763 | 76.9 | Dy_auto
25 | 2.51 | 27 | 10.8 | 0.96 | 82.8 | Dy_auto
26 | 3.16 | 29.7 | 9.4 | 1.21 | 90.9 | Dy_auto
27 | 3.98 | 32.6 | 8.18 | 1.52 | 99.7 | Dy_auto
28 | 5.01 | 35.9 | 7.16 | 1.92 | 110 | Dy_auto
29 | 6.31 | 39.5 | 6.26 | 2.41 | 121 | Dy_auto
30 | 7.94 | 43.8 | 5.52 | 3.04 | 134 | Dy_auto
31 | 10 | 48.8 | 4.88 | 3.82 | 149 | Dy_auto
32 | 12.6 | 54.7 | 4.35 | 4.81 | 167 | Dy_auto
33 | 15.8 | 61.7 | 3.89 | 6.06 | 189 | Dy_auto
34 | 20 | 69.9 | 3.5 | 7.63 | 214 | Dy_auto
35 | 25.1 | 79.8 | 3.18 | 9.6 | 244 | Dy_auto
36 | 31.6 | 91.6 | 2.9 | 12.1 | 280 | Dy_auto
37 | 39.8 | 106 | 2.66 | 15.2 | 324 | Dy_auto
38 | 50.1 | 123 | 2.46 | 19.2 | 377 | Dy_auto
39 | 63.1 | 144 | 2.29 | 24.1 | 442 | Dy_auto
40 | 79.4 | 170 | 2.14 | 30.4 | 520 | Dy_auto
41 | 100 | 201 | 2.01 | 38.2 | 616 | Dy_auto