## sweep
Data Series Information
Name: |  |  | AI4_4_1 1
Number of Intervals: |  |  | 1
Application: |  |  | RHEOPLUS/32 V3.61 21005659-33025
Device: |  |  | MCR302 SN80983514; FW3.63; Slot(2,-1)
Measuring Date/Time: |  |  | 01-07-2019; 07:11
Measuring System: |  |  | PP25-SN26037; [d=0,5 mm]
Accessories: |  |  | TU1=P-PTD200/TG+H-PTD200-SN82061104-80986041; DevCOM1=Physica VT 2
Calculating Constants:
- Norm. Csr [min/s]: |  |  | 1.3078869
- Norm. Css [Pa/mNm]: |  |  | 326.77995
- Start Delay Time [s]: |  |  | 7.316
- Substance Density [rho]: |  |  | 1000
- Measurement Type: |  |  | 1
- Axial Compliance [m/N]: |  |  | 1e-06
- Position [m]: |  |  | 1e-06
Interval: |  |  | 1
Number of Data Points: |  |  | 44
Time Setting: |  |  | 44 Meas. Pts.
Meas. Pt. Duration 4,0909091 s
Measuring Profile:
#NAME? |  |  | Amplitude gamma = 0,01 ... 200 % log; ¦Slope¦ = 9,9976052 Pt. / dec
Angular Frequency omega = 10 rad/s
Meas. Pts. | Strain | Shear Stress | Storage Modulus | Loss Modulus | Damping Factor | Deflection Angle | Torque | Status
| [%] | [Pa] | [Pa] | [Pa] | [1] | [mrad] | [µNm] | []
1 | 0.01 | 0.00109 | 0 | 10.9 | 1e+30 | 0.004 | 0.00334 | MV-,WMa
2 | 0.0124 | 0.00134 | 0 | 10.7 | 1e+30 | 0.00498 | 0.00409 | MV-,WMa
3 | 0.0155 | 0.000847 | 0 | 5.46 | 1e+30 | 0.00621 | 0.00259 | MV-,WMa
4 | 0.0195 | 0.00193 | 7.99 | 5.82 | 0.729 | 0.00782 | 0.00591 | WMa,DSO
5 | 0.0246 | 0.00106 | 1.64 | 3.99 | 2.43 | 0.00984 | 0.00324 | WMa,DSO
6 | 0.0309 | 0.000998 | 2.87 | 1.48 | 0.514 | 0.0124 | 0.00306 | WMa,taD
7 | 0.0389 | 0.00249 | 4.38 | 4.65 | 1.06 | 0.0156 | 0.00761 | WMa,DSO
8 | 0.049 | 0.00179 | 2.34 | 2.8 | 1.2 | 0.0196 | 0.00547 | WMa,DSO
9 | 0.0617 | 0.0027 | 3.15 | 3.04 | 0.966 | 0.0247 | 0.00826 | WMa,DSO
10 | 0.0777 | 0.00283 | 2.47 | 2.68 | 1.09 | 0.0311 | 0.00865 | WMa,DSO
11 | 0.0978 | 0.00333 | 2.3 | 2.52 | 1.09 | 0.0391 | 0.0102 | WMa,DSO
12 | 0.123 | 0.00365 | 2.41 | 1.73 | 0.716 | 0.0493 | 0.0112 | WMa,DSO
13 | 0.155 | 0.00471 | 1.83 | 2.43 | 1.32 | 0.062 | 0.0144 | WMa,DSO
14 | 0.195 | 0.00615 | 2.19 | 2.27 | 1.04 | 0.0781 | 0.0188 | WMa,DSO
15 | 0.245 | 0.00618 | 1.68 | 1.88 | 1.12 | 0.0983 | 0.0189 | WMa,DSO
16 | 0.309 | 0.00808 | 1.75 | 1.94 | 1.11 | 0.124 | 0.0247 | WMa,DSO
17 | 0.389 | 0.0108 | 1.94 | 1.98 | 1.02 | 0.156 | 0.033 | WMa,DSO
18 | 0.49 | 0.0132 | 1.63 | 2.14 | 1.31 | 0.196 | 0.0403 | WMa,DSO
19 | 0.617 | 0.0171 | 1.59 | 2.26 | 1.42 | 0.247 | 0.0522 | WMa,DSO
20 | 0.776 | 0.0207 | 1.56 | 2.16 | 1.38 | 0.311 | 0.0633 | WMa,DSO
21 | 0.977 | 0.0244 | 1.33 | 2.11 | 1.59 | 0.391 | 0.0746 | WMa,DSO
22 | 1.23 | 0.0309 | 1.27 | 2.16 | 1.7 | 0.493 | 0.0944 | WMa,DSO
23 | 1.55 | 0.0391 | 1.12 | 2.26 | 2.02 | 0.62 | 0.12 | WMa,DSO
24 | 1.95 | 0.0471 | 0.998 | 2.2 | 2.2 | 0.781 | 0.144 | WMa,DSO
25 | 2.45 | 0.0587 | 0.92 | 2.21 | 2.4 | 0.983 | 0.179 | WMa,DSO
26 | 3.09 | 0.0723 | 0.817 | 2.19 | 2.68 | 1.24 | 0.221 | WMa,DSO
27 | 3.89 | 0.0904 | 0.683 | 2.22 | 3.25 | 1.56 | 0.277 | WMa,DSO
28 | 4.9 | 0.113 | 0.671 | 2.2 | 3.27 | 1.96 | 0.344 | WMa,DSO
29 | 6.17 | 0.14 | 0.63 | 2.18 | 3.47 | 2.47 | 0.429 | WMa,DSO
30 | 7.77 | 0.178 | 0.665 | 2.19 | 3.29 | 3.11 | 0.543 | WMa,DSO
31 | 9.78 | 0.222 | 0.658 | 2.18 | 3.31 | 3.91 | 0.68 | WMa,DSO
32 | 12.3 | 0.28 | 0.646 | 2.18 | 3.37 | 4.93 | 0.856 | WMa,DSO
33 | 15.5 | 0.349 | 0.635 | 2.16 | 3.4 | 6.21 | 1.07 | WMa,DSO
34 | 19.5 | 0.432 | 0.632 | 2.12 | 3.36 | 7.82 | 1.32 | WMa,DSO
35 | 24.6 | 0.534 | 0.597 | 2.09 | 3.5 | 9.84 | 1.63 | WMa,DSO
36 | 30.9 | 0.664 | 0.568 | 2.07 | 3.64 | 12.4 | 2.03 | WMa,DSO
37 | 39 | 0.823 | 0.56 | 2.04 | 3.64 | 15.6 | 2.52 | WMa,DSO
38 | 49.1 | 1.03 | 0.584 | 2.01 | 3.44 | 19.6 | 3.14 | WMa,DSO
39 | 61.8 | 1.26 | 0.527 | 1.98 | 3.76 | 24.7 | 3.87 | WMa,DSO
40 | 77.8 | 1.57 | 0.523 | 1.95 | 3.73 | 31.1 | 4.81 | WMa,DSO
41 | 97.9 | 1.95 | 0.527 | 1.92 | 3.65 | 39.2 | 5.97 | WMa,DSO
42 | 123 | 2.43 | 0.514 | 1.9 | 3.7 | 49.4 | 7.43 | WMa,DSO
43 | 155 | 3.02 | 0.482 | 1.88 | 3.9 | 62.2 | 9.23 | WMa,DSO
44 | 195 | 3.76 | 0.454 | 1.87 | 4.12 | 78.3 | 11.5 | WMa,DSO
Data Series Information
Name: |  |  | AI4_4_1 1 [LVE-R]
Number of Intervals: |  |  | 0
Application: |  |  | RHEOPLUS/32 V3.61 21005659-33025
Analysis Method: |  |  | LVE Range
Calculating Constants: |  |  | -
Data Series Information
Name: |  |  | AI4_4_1 1 [Flow Point, Cross-Over G'=G'']
Number of Intervals: |  |  | 1
Application: |  |  | RHEOPLUS/32 V3.61 21005659-33025
Analysis Method: |  |  | Result Field
Analysis Result: |  |  | gamma = 1,951E-2 %; tau = 1,922E-3 Pa; G' = 7,948E0 Pa
Calculating Constants: |  |  | -
Interval: |  |  | 1
Number of Data Points: |  |  | 8
Time Setting: |  |  | -
Meas. Pts. | Strain | Shear Stress | Storage Modulus | Loss Modulus | Damping Factor | Deflection Angle | Torque | Status
| [%] | [Pa] | [Pa] | [Pa] | [1] | [mrad] | [µNm] | []
1 | 0.0195 | 0.00192 | 7.95 | ****** | ****** | ****** | ****** | ******
2 | 0.0207 | 0.00165 | 5.86 | ****** | ****** | ****** | ****** | ******
3 | 0.028 | 0.00102 | 2.79 | ****** | ****** | ****** | ****** | ******
4 | 0.0382 | 0.00231 | 4.3 | ****** | ****** | ****** | ****** | ******
5 | 0.0594 | 0.00253 | 3.01 | ****** | ****** | ****** | ****** | ******
6 | 0.0661 | 0.00274 | 2.93 | ****** | ****** | ****** | ****** | ******
7 | 0.103 | 0.0034 | 2.35 | ****** | ****** | ****** | ****** | ******
8 | 0.139 | 0.00419 | 2.16 | ****** | ****** | ****** | ****** | ******

## 3itt
Data Series Information
Name: |  |  | AI_4_1 1
Number of Intervals: |  |  | 3
Application: |  |  | RHEOPLUS/32 V3.61 21005659-33025
Device: |  |  | MCR302 SN80983514; FW3.63; Slot(2,-1)
Measuring Date/Time: |  |  | 01-07-2019; 07:15
Measuring System: |  |  | PP25-SN26037; [d=0,5 mm]
Accessories: |  |  | TU1=P-PTD200/TG+H-PTD200-SN82061104-80986041; DevCOM1=Physica VT 2
Interval: |  |  | 1
Number of Data Points: |  |  | 12
Time Setting: |  |  | 12 Meas. Pts.
Meas. Pt. Duration 5 s
Measuring Profile:
#NAME? |  |  | Amplitude gamma = 5 ... 100 % log
Angular Frequency omega = 10 rad/s
Meas. Pts. | Temperature | Time | Interval Time | Storage Modulus | Loss Modulus | Damping Factor | Complex Viscosity | Shear Stress | Strain | Deflection Angle | Torque | Status
| [°C] | [s] | [s] | [Pa] | [Pa] | [1] | [Pa·s] | [Pa] | [%] | [mrad] | [µNm] | []
1 | 21 | 5 | 5 | 0.435 | 1.824 | 4.19 | 0.1875 | 0.0937 | 5 | 2 | 0.287 | WMa,DSO
2 | 21 | 10 | 10 | 0.4553 | 2.012 | 4.42 | 0.2063 | 0.134 | 6.5 | 2.6 | 0.41 | WMa,DSO
3 | 21 | 15 | 15 | 0.5025 | 2.037 | 4.05 | 0.2098 | 0.178 | 8.5 | 3.4 | 0.546 | WMa,DSO
4 | 21 | 20 | 20 | 0.5706 | 2.034 | 3.56 | 0.2112 | 0.236 | 11.1 | 4.46 | 0.721 | WMa,DSO
5 | 21 | 25 | 25 | 0.5825 | 2.022 | 3.47 | 0.2104 | 0.308 | 14.6 | 5.86 | 0.942 | WMa,DSO
6 | 21 | 30 | 30 | 1.786 | 2.12 | 1.19 | 0.2772 | 0.532 | 19.2 | 7.69 | 1.63 | WMa,DSO
7 | 21 | 35 | 35 | 0.4999 | 1.963 | 3.93 | 0.2025 | 0.511 | 25.2 | 10.1 | 1.56 | WMa,DSO
8 | 21 | 40 | 40 | 0.4121 | 1.932 | 4.69 | 0.1975 | 0.654 | 33.1 | 13.3 | 2 | WMa,DSO
9 | 21 | 45 | 45 | 0.4267 | 1.895 | 4.44 | 0.1943 | 0.845 | 43.5 | 17.4 | 2.59 | WMa,DSO
10 | 21 | 50 | 50 | 0.3663 | 1.859 | 5.08 | 0.1895 | 1.08 | 57.1 | 22.9 | 3.31 | WMa,DSO
11 | 21 | 55 | 55 | 0.3742 | 1.821 | 4.87 | 0.1859 | 1.39 | 75 | 30 | 4.27 | WMa,DSO
12 | 21 | 60 | 60 | 0.3656 | 1.789 | 4.89 | 0.1826 | 1.8 | 98.5 | 39.4 | 5.51 | WMa,DSO
Interval: |  |  | 2
Number of Data Points: |  |  | 30
Time Setting: |  |  | 30 Meas. Pts.
Meas. Pt. Duration 2 s
Measuring Profile:
#NAME? |  |  | Amplitude gamma = 100 %
Angular Frequency omega = 10 rad/s
Meas. Pts. | Temperature | Time | Interval Time | Storage Modulus | Loss Modulus | Damping Factor | Complex Viscosity | Shear Stress | Strain | Deflection Angle | Torque | Status
| [°C] | [s] | [s] | [Pa] | [Pa] | [1] | [Pa·s] | [Pa] | [%] | [mrad] | [µNm] | []
1 | 21 | 62 | 2 | 0.3802 | 1.583 | 4.16 | 0.1628 | 1.63 | 99.9 | 40 | 4.98 | WMa,DSO
2 | 21 | 64 | 4 | 0.3841 | 1.548 | 4.03 | 0.1595 | 1.6 | 100 | 40 | 4.88 | WMa,DSO
3 | 21 | 66 | 6 | 0.378 | 1.543 | 4.08 | 0.1589 | 1.59 | 100 | 40 | 4.86 | WMa,DSO
4 | 21 | 68 | 8 | 0.3761 | 1.539 | 4.09 | 0.1584 | 1.58 | 100 | 40 | 4.85 | WMa,DSO
5 | 21 | 70 | 10 | 0.3787 | 1.539 | 4.06 | 0.1585 | 1.58 | 100 | 40 | 4.85 | WMa,DSO
6 | 21 | 72 | 12 | 0.3768 | 1.537 | 4.08 | 0.1582 | 1.58 | 100 | 40 | 4.84 | WMa,DSO
7 | 21 | 74 | 14 | 0.3778 | 1.531 | 4.05 | 0.1577 | 1.58 | 100 | 40 | 4.82 | WMa,DSO
8 | 21 | 76 | 16 | 0.3764 | 1.53 | 4.07 | 0.1576 | 1.58 | 100 | 40 | 4.82 | WMa,DSO
9 | 21 | 78 | 18 | 0.3769 | 1.528 | 4.05 | 0.1574 | 1.57 | 100 | 40 | 4.82 | WMa,DSO
10 | 21 | 80 | 20 | 0.3784 | 1.525 | 4.03 | 0.1571 | 1.57 | 100 | 40 | 4.81 | WMa,DSO
11 | 21 | 82 | 22 | 0.3761 | 1.526 | 4.06 | 0.1572 | 1.57 | 100 | 40 | 4.81 | WMa,DSO
12 | 21 | 84 | 24 | 0.3755 | 1.521 | 4.05 | 0.1567 | 1.57 | 100 | 40 | 4.8 | WMa,DSO
13 | 21 | 86 | 26 | 0.3783 | 1.52 | 4.02 | 0.1567 | 1.57 | 100 | 40 | 4.79 | WMa,DSO
14 | 21 | 88 | 28 | 0.3753 | 1.522 | 4.06 | 0.1568 | 1.57 | 100 | 40 | 4.8 | WMa,DSO
15 | 21 | 90 | 30 | 0.3764 | 1.519 | 4.04 | 0.1565 | 1.57 | 100 | 40 | 4.79 | WMa,DSO
16 | 21 | 92 | 32 | 0.3778 | 1.518 | 4.02 | 0.1565 | 1.56 | 100 | 40 | 4.79 | WMa,DSO
17 | 21 | 94 | 34 | 0.3739 | 1.518 | 4.06 | 0.1564 | 1.56 | 100 | 40 | 4.79 | WMa,DSO
18 | 21 | 96 | 36 | 0.3774 | 1.516 | 4.02 | 0.1562 | 1.56 | 100 | 40 | 4.78 | WMa,DSO
19 | 21 | 98 | 38 | 0.3768 | 1.517 | 4.03 | 0.1563 | 1.56 | 100 | 40 | 4.78 | WMa,DSO
20 | 21 | 100 | 40 | 0.3745 | 1.516 | 4.05 | 0.1561 | 1.56 | 100 | 40 | 4.78 | WMa,DSO
21 | 21 | 102 | 42 | 0.3767 | 1.514 | 4.02 | 0.1561 | 1.56 | 100 | 40 | 4.78 | WMa,DSO
22 | 21 | 104 | 44 | 0.3742 | 1.516 | 4.05 | 0.1561 | 1.56 | 100 | 40 | 4.78 | WMa,DSO
23 | 21 | 106 | 46 | 0.3735 | 1.512 | 4.05 | 0.1557 | 1.56 | 100 | 40 | 4.77 | WMa,DSO
24 | 21 | 108 | 48 | 0.3762 | 1.513 | 4.02 | 0.1559 | 1.56 | 100 | 40 | 4.77 | WMa,DSO
25 | 21 | 110 | 50 | 0.3735 | 1.515 | 4.06 | 0.156 | 1.56 | 100 | 40 | 4.77 | WMa,DSO
26 | 21 | 112 | 52 | 0.3749 | 1.512 | 4.03 | 0.1558 | 1.56 | 100 | 40 | 4.77 | WMa,DSO
27 | 21 | 114 | 54 | 0.376 | 1.512 | 4.02 | 0.1558 | 1.56 | 100 | 40 | 4.77 | WMa,DSO
28 | 21 | 116 | 56 | 0.3755 | 1.513 | 4.03 | 0.1559 | 1.56 | 100 | 40 | 4.77 | WMa,DSO
29 | 21 | 118 | 58 | 0.376 | 1.51 | 4.02 | 0.1556 | 1.56 | 100 | 40 | 4.76 | WMa,DSO
30 | 21 | 120 | 60 | 0.3749 | 1.511 | 4.03 | 0.1557 | 1.56 | 100 | 40 | 4.77 | WMa,DSO
Interval: |  |  | 3
Number of Data Points: |  |  | 12
Time Setting: |  |  | 12 Meas. Pts.
Meas. Pt. Duration 10 s
Measuring Profile:
#NAME? |  |  | Amplitude gamma = 100 ... 5 % log
Angular Frequency omega = 10 rad/s
Meas. Pts. | Temperature | Time | Interval Time | Storage Modulus | Loss Modulus | Damping Factor | Complex Viscosity | Shear Stress | Strain | Deflection Angle | Torque | Status
| [°C] | [s] | [s] | [Pa] | [Pa] | [1] | [Pa·s] | [Pa] | [%] | [mrad] | [µNm] | []
1 | 21 | 130 | 10 | 0.3681 | 1.511 | 4.1 | 0.1555 | 1.55 | 100 | 40 | 4.76 | WMa,DSO
2 | 21 | 140 | 20 | 0.3585 | 1.517 | 4.23 | 0.1559 | 1.19 | 76.2 | 30.5 | 3.63 | WMa,DSO
3 | 21 | 150 | 30 | 0.3374 | 1.534 | 4.54 | 0.157 | 0.911 | 58 | 23.2 | 2.79 | WMa,DSO
4 | 21 | 160 | 40 | 0.3967 | 1.555 | 3.92 | 0.1604 | 0.709 | 44.2 | 17.7 | 2.17 | WMa,DSO
5 | 21 | 170 | 50 | 0.3695 | 1.581 | 4.28 | 0.1624 | 0.546 | 33.6 | 13.5 | 1.67 | WMa,DSO
6 | 21 | 180 | 60 | 0.3872 | 1.611 | 4.16 | 0.1657 | 0.425 | 25.6 | 10.3 | 1.3 | WMa,DSO
7 | 21 | 190 | 70 | 0.4427 | 1.644 | 3.71 | 0.1702 | 0.332 | 19.5 | 7.81 | 1.02 | WMa,DSO
8 | 21 | 200 | 80 | 0.5197 | 1.665 | 3.2 | 0.1744 | 0.259 | 14.9 | 5.95 | 0.793 | WMa,DSO
9 | 21 | 210 | 90 | 0.5318 | 1.728 | 3.25 | 0.1808 | 0.205 | 11.3 | 4.53 | 0.626 | WMa,DSO
10 | 21 | 220 | 100 | 0.4521 | 1.738 | 3.85 | 0.1796 | 0.155 | 8.62 | 3.45 | 0.474 | WMa,DSO
11 | 21 | 230 | 110 | 0.4091 | 1.759 | 4.3 | 0.1806 | 0.119 | 6.57 | 2.63 | 0.363 | WMa,DSO
12 | 21 | 240 | 120 | 0.4326 | 1.773 | 4.1 | 0.1825 | 0.0913 | 5 | 2 | 0.279 | WMa,DSO

## flow
Data Series Information
Name: |  |  | AI_4_1 viscflow 1
Number of Intervals: |  |  | 1
Application: |  |  | RHEOPLUS/32 V3.61 21005659-33025
Device: |  |  | MCR302 SN80983514; FW3.63; Slot(2,-1)
Measuring Date/Time: |  |  | 01-07-2019; 07:20
Measuring System: |  |  | PP25-SN26037; [d=0,5 mm]
Accessories: |  |  | TU1=P-PTD200/TG+H-PTD200-SN82061104-80986041; DevCOM1=Physica VT 2
Interval: |  |  | 1
Number of Data Points: |  |  | 41
Time Setting: |  |  | 41 Meas. Pts.
Meas. Pt. Duration 4,3902439 s
Measuring Profile:
Shear Rate |  |  | d(gamma)/dt = 0,01 ... 100 1/s log; ¦Slope¦ = 10 Pt. / dec
Meas. Pts. | Shear Rate | Shear Stress | Viscosity | Speed | Torque | Status
| [1/s] | [Pa] | [Pa·s] | [1/min] | [µNm] | []
1 | 0.00999 | 0.0108 | 1.08 | 0.00382 | 0.0331 | Dy_auto
2 | 0.0126 | 0.012 | 0.952 | 0.00481 | 0.0366 | Dy_auto
3 | 0.0158 | 0.0135 | 0.851 | 0.00606 | 0.0413 | Dy_auto
4 | 0.0199 | 0.0137 | 0.689 | 0.00762 | 0.0421 | Dy_auto
5 | 0.0251 | 0.0163 | 0.65 | 0.0096 | 0.05 | Dy_auto
6 | 0.0316 | 0.0185 | 0.585 | 0.0121 | 0.0566 | Dy_auto
7 | 0.0398 | 0.0197 | 0.495 | 0.0152 | 0.0603 | Dy_auto
8 | 0.0501 | 0.022 | 0.44 | 0.0192 | 0.0674 | Dy_auto
9 | 0.0631 | 0.0263 | 0.417 | 0.0241 | 0.0805 | Dy_auto
10 | 0.0794 | 0.03 | 0.377 | 0.0304 | 0.0917 | Dy_auto
11 | 0.1 | 0.0353 | 0.353 | 0.0382 | 0.108 | Dy_auto
12 | 0.126 | 0.0451 | 0.358 | 0.0481 | 0.138 | Dy_auto
13 | 0.158 | 0.0542 | 0.342 | 0.0606 | 0.166 | Dy_auto
14 | 0.2 | 0.0675 | 0.338 | 0.0763 | 0.207 | Dy_auto
15 | 0.251 | 0.0796 | 0.317 | 0.096 | 0.243 | Dy_auto
16 | 0.316 | 0.098 | 0.31 | 0.121 | 0.3 | Dy_auto
17 | 0.398 | 0.118 | 0.297 | 0.152 | 0.362 | Dy_auto
18 | 0.501 | 0.142 | 0.283 | 0.192 | 0.434 | Dy_auto
19 | 0.631 | 0.17 | 0.27 | 0.241 | 0.521 | Dy_auto
20 | 0.794 | 0.196 | 0.246 | 0.304 | 0.599 | Dy_auto
21 | 1 | 0.22 | 0.22 | 0.382 | 0.672 | Dy_auto
22 | 1.26 | 0.257 | 0.204 | 0.481 | 0.788 | Dy_auto
23 | 1.58 | 0.33 | 0.208 | 0.606 | 1.01 | Dy_auto
24 | 2 | 0.42 | 0.21 | 0.763 | 1.28 | Dy_auto
25 | 2.51 | 0.509 | 0.203 | 0.96 | 1.56 | Dy_auto
26 | 3.16 | 0.673 | 0.213 | 1.21 | 2.06 | Dy_auto
27 | 3.98 | 0.826 | 0.207 | 1.52 | 2.53 | Dy_auto
28 | 5.01 | 1.02 | 0.203 | 1.92 | 3.11 | Dy_auto
29 | 6.31 | 1.25 | 0.197 | 2.41 | 3.81 | Dy_auto
30 | 7.94 | 1.59 | 0.2 | 3.04 | 4.85 | Dy_auto
31 | 10 | 1.92 | 0.192 | 3.82 | 5.87 | Dy_auto
32 | 12.6 | 2.39 | 0.19 | 4.81 | 7.33 | Dy_auto
33 | 15.8 | 2.97 | 0.187 | 6.06 | 9.08 | Dy_auto
34 | 20 | 3.64 | 0.182 | 7.63 | 11.1 | Dy_auto
35 | 25.1 | 4.48 | 0.178 | 9.6 | 13.7 | Dy_auto
36 | 31.6 | 5.52 | 0.175 | 12.1 | 16.9 | Dy_auto
37 | 39.8 | 6.79 | 0.171 | 15.2 | 20.8 | Dy_auto
38 | 50.1 | 8.35 | 0.167 | 19.2 | 25.5 | Dy_auto
39 | 63.1 | 10.4 | 0.164 | 24.1 | 31.7 | Dy_auto
40 | 79.4 | 12.9 | 0.162 | 30.4 | 39.3 | Dy_auto
41 | 100 | 15.7 | 0.157 | 38.2 | 48 | Dy_auto