## sweep
Data Series Information
Name: |  |  | AI4_5_1 1
Number of Intervals: |  |  | 1
Application: |  |  | RHEOPLUS/32 V3.61 21005659-33025
Device: |  |  | MCR302 SN80983514; FW3.63; Slot(2,-1)
Measuring Date/Time: |  |  | 01-07-2019; 07:38
Measuring System: |  |  | PP25-SN26037; [d=0,5 mm]
Accessories: |  |  | TU1=P-PTD200/TG+H-PTD200-SN82061104-80986041; DevCOM1=Physica VT 2
Calculating Constants:
- Norm. Csr [min/s]: |  |  | 1.3078869
- Norm. Css [Pa/mNm]: |  |  | 326.77995
- Start Delay Time [s]: |  |  | 7.488
- Substance Density [rho]: |  |  | 1000
- Measurement Type: |  |  | 1
- Axial Compliance [m/N]: |  |  | 1e-06
- Position [m]: |  |  | 1e-06
Interval: |  |  | 1
Number of Data Points: |  |  | 44
Time Setting: |  |  | 44 Meas. Pts.
Meas. Pt. Duration 4,0909091 s
Measuring Profile:
#NAME? |  |  | Amplitude gamma = 0,01 ... 200 % log; ¦Slope¦ = 9,9976052 Pt. / dec
Angular Frequency omega = 10 rad/s
Meas. Pts. | Strain | Shear Stress | Storage Modulus | Loss Modulus | Damping Factor | Deflection Angle | Torque | Status
| [%] | [Pa] | [Pa] | [Pa] | [1] | [mrad] | [µNm] | []
1 | 0.01 | 0.00139 | 0 | 13.9 | 1e+30 | 0.004 | 0.00425 | MV-,WMa
2 | 0.0124 | 0.00212 | 0 | 17 | 1e+30 | 0.00498 | 0.00648 | MV-,WMa
3 | 0.0155 | 0.00084 | 0 | 5.41 | 1e+30 | 0.00621 | 0.00257 | MV-,WMa
4 | 0.0195 | 0.00147 | 7.52 | 0.0362 | 0.00481 | 0.00781 | 0.00449 | MV-,WMa
5 | 0.0246 | 0.00127 | 0 | 5.17 | 1e+30 | 0.00983 | 0.00389 | MV-,WMa
6 | 0.0309 | 0.00225 | 7.15 | 1.44 | 0.202 | 0.0124 | 0.0069 | WMa,DSO
7 | 0.0389 | 0.00152 | 0 | 3.91 | 1e+30 | 0.0156 | 0.00465 | MV-,WMa
8 | 0.049 | 0.00163 | 3.31 | 0.381 | 0.115 | 0.0196 | 0.00499 | WMa,taD
9 | 0.0617 | 0.00196 | 2.88 | 1.34 | 0.466 | 0.0247 | 0.006 | WMa,DSO
10 | 0.0777 | 0.0017 | 2.12 | 0.517 | 0.244 | 0.0311 | 0.00519 | WMa,DSO
11 | 0.0977 | 0.00312 | 3.16 | 0.478 | 0.151 | 0.0391 | 0.00955 | WMa,taD
12 | 0.123 | 0.00225 | 1.68 | 0.734 | 0.438 | 0.0493 | 0.00689 | WMa,DSO
13 | 0.155 | 0.00287 | 1.49 | 1.1 | 0.739 | 0.062 | 0.00879 | WMa,DSO
14 | 0.195 | 0.00337 | 1.69 | 0.385 | 0.228 | 0.0781 | 0.0103 | WMa,DSO
15 | 0.245 | 0.00403 | 1.56 | 0.521 | 0.335 | 0.0983 | 0.0123 | WMa,DSO
16 | 0.309 | 0.00463 | 1.39 | 0.567 | 0.409 | 0.124 | 0.0142 | WMa,DSO
17 | 0.389 | 0.00512 | 1.2 | 0.537 | 0.448 | 0.156 | 0.0157 | WMa,DSO
18 | 0.49 | 0.00641 | 1.18 | 0.565 | 0.478 | 0.196 | 0.0196 | WMa,DSO
19 | 0.617 | 0.00767 | 1.14 | 0.494 | 0.432 | 0.247 | 0.0235 | WMa,DSO
20 | 0.776 | 0.00885 | 1.03 | 0.493 | 0.48 | 0.311 | 0.0271 | WMa,DSO
21 | 0.977 | 0.0104 | 0.924 | 0.528 | 0.572 | 0.391 | 0.0318 | WMa,DSO
22 | 1.23 | 0.0122 | 0.865 | 0.48 | 0.554 | 0.493 | 0.0372 | WMa,DSO
23 | 1.55 | 0.0133 | 0.715 | 0.481 | 0.673 | 0.62 | 0.0408 | WMa,DSO
24 | 1.95 | 0.0154 | 0.637 | 0.468 | 0.735 | 0.781 | 0.0472 | WMa,DSO
25 | 2.45 | 0.0185 | 0.566 | 0.5 | 0.883 | 0.983 | 0.0567 | WMa,DSO
26 | 3.09 | 0.021 | 0.47 | 0.49 | 1.04 | 1.24 | 0.0642 | WMa,DSO
27 | 3.89 | 0.0229 | 0.338 | 0.481 | 1.43 | 1.56 | 0.07 | WMa,DSO
28 | 4.9 | 0.0291 | 0.333 | 0.492 | 1.48 | 1.96 | 0.089 | WMa,DSO
29 | 6.17 | 0.0347 | 0.297 | 0.477 | 1.61 | 2.47 | 0.106 | WMa,DSO
30 | 7.77 | 0.045 | 0.329 | 0.477 | 1.45 | 3.11 | 0.138 | WMa,DSO
31 | 9.78 | 0.0552 | 0.306 | 0.474 | 1.55 | 3.91 | 0.169 | WMa,DSO
32 | 12.3 | 0.0707 | 0.32 | 0.477 | 1.49 | 4.93 | 0.216 | WMa,DSO
33 | 15.5 | 0.0878 | 0.309 | 0.475 | 1.54 | 6.21 | 0.269 | WMa,DSO
34 | 19.5 | 0.107 | 0.318 | 0.449 | 1.41 | 7.81 | 0.329 | WMa,DSO
35 | 24.6 | 0.13 | 0.288 | 0.442 | 1.54 | 9.84 | 0.396 | WMa,DSO
36 | 30.9 | 0.161 | 0.272 | 0.442 | 1.63 | 12.4 | 0.492 | WMa,DSO
37 | 39 | 0.201 | 0.27 | 0.439 | 1.63 | 15.6 | 0.615 | WMa,DSO
38 | 49.1 | 0.264 | 0.313 | 0.439 | 1.4 | 19.6 | 0.809 | WMa,DSO
39 | 61.8 | 0.316 | 0.265 | 0.437 | 1.65 | 24.7 | 0.967 | WMa,DSO
40 | 77.8 | 0.402 | 0.273 | 0.438 | 1.6 | 31.1 | 1.23 | WMa,DSO
41 | 97.9 | 0.514 | 0.292 | 0.436 | 1.49 | 39.2 | 1.57 | WMa,DSO
42 | 123 | 0.648 | 0.291 | 0.438 | 1.51 | 49.4 | 1.98 | WMa,DSO
43 | 155 | 0.799 | 0.273 | 0.436 | 1.6 | 62.2 | 2.44 | WMa,DSO
44 | 195 | 0.99 | 0.256 | 0.437 | 1.71 | 78.3 | 3.03 | WMa,DSO
Data Series Information
Name: |  |  | AI4_5_1 1 [LVE-R]
Number of Intervals: |  |  | 0
Application: |  |  | RHEOPLUS/32 V3.61 21005659-33025
Analysis Method: |  |  | LVE Range
Calculating Constants: |  |  | -
Data Series Information
Name: |  |  | AI4_5_1 1 [Flow Point, Cross-Over G'=G'']
Number of Intervals: |  |  | 1
Application: |  |  | RHEOPLUS/32 V3.61 21005659-33025
Analysis Method: |  |  | Result Field
Analysis Result: |  |  | gamma = 1,919E-2 %; tau = 1,409E-3 Pa; G' = 7,343E0 Pa
Calculating Constants: |  |  | -
Interval: |  |  | 1
Number of Data Points: |  |  | 6
Time Setting: |  |  | -
Meas. Pts. | Strain | Shear Stress | Storage Modulus | Loss Modulus | Damping Factor | Deflection Angle | Torque | Status
| [%] | [Pa] | [Pa] | [Pa] | [1] | [mrad] | [µNm] | []
1 | 0.0192 | 0.00141 | 7.34 | ****** | ****** | ****** | ****** | ******
2 | 0.0198 | 0.00145 | 7.32 | ****** | ****** | ****** | ****** | ******
3 | 0.0307 | 0.00222 | 7.08 | ****** | ****** | ****** | ****** | ******
4 | 0.0311 | 0.00223 | 7.04 | ****** | ****** | ****** | ****** | ******
5 | 0.0486 | 0.00163 | 3.32 | ****** | ****** | ****** | ****** | ******
6 | 2.91 | 0.0203 | 0.494 | ****** | ****** | ****** | ****** | ******

## 3itt
Data Series Information
Name: |  |  | AI_5_1 1
Number of Intervals: |  |  | 3
Application: |  |  | RHEOPLUS/32 V3.61 21005659-33025
Device: |  |  | MCR302 SN80983514; FW3.63; Slot(2,-1)
Measuring Date/Time: |  |  | 01-07-2019; 07:41
Measuring System: |  |  | PP25-SN26037; [d=0,5 mm]
Accessories: |  |  | TU1=P-PTD200/TG+H-PTD200-SN82061104-80986041; DevCOM1=Physica VT 2
Interval: |  |  | 1
Number of Data Points: |  |  | 12
Time Setting: |  |  | 12 Meas. Pts.
Meas. Pt. Duration 5 s
Measuring Profile:
#NAME? |  |  | Amplitude gamma = 5 ... 100 % log
Angular Frequency omega = 10 rad/s
Meas. Pts. | Temperature | Time | Interval Time | Storage Modulus | Loss Modulus | Damping Factor | Complex Viscosity | Shear Stress | Strain | Deflection Angle | Torque | Status
| [°C] | [s] | [s] | [Pa] | [Pa] | [1] | [Pa·s] | [Pa] | [%] | [mrad] | [µNm] | []
1 | 21 | 5 | 5 | 0.1882 | 0.1664 | 0.884 | 0.02512 | 0.0126 | 5 | 2 | 0.0384 | WMa,DSO
2 | 21 | 10 | 10 | 0.1926 | 0.3481 | 1.81 | 0.03978 | 0.0259 | 6.5 | 2.6 | 0.0791 | WMa,DSO
3 | 21 | 15 | 15 | 0.2199 | 0.3619 | 1.65 | 0.04235 | 0.036 | 8.5 | 3.4 | 0.11 | WMa,DSO
4 | 21 | 20 | 20 | 0.1991 | 0.366 | 1.84 | 0.04166 | 0.0465 | 11.1 | 4.46 | 0.142 | WMa,DSO
5 | 21 | 25 | 25 | 0.2097 | 0.3701 | 1.76 | 0.04254 | 0.0623 | 14.6 | 5.86 | 0.191 | WMa,DSO
6 | 21 | 30 | 30 | 0.1862 | 0.3451 | 1.85 | 0.03922 | 0.0754 | 19.2 | 7.69 | 0.231 | WMa,DSO
7 | 21 | 35 | 35 | 0.1699 | 0.3372 | 1.98 | 0.03775 | 0.0952 | 25.2 | 10.1 | 0.291 | WMa,DSO
8 | 21 | 40 | 40 | 0.1769 | 0.3384 | 1.91 | 0.03818 | 0.126 | 33.1 | 13.3 | 0.387 | WMa,DSO
9 | 21 | 45 | 45 | 0.1601 | 0.3328 | 2.08 | 0.03693 | 0.161 | 43.5 | 17.4 | 0.492 | WMa,DSO
10 | 21 | 50 | 50 | 0.1654 | 0.3303 | 2 | 0.03694 | 0.211 | 57.1 | 22.9 | 0.646 | WMa,DSO
11 | 21 | 55 | 55 | 0.1604 | 0.325 | 2.03 | 0.03625 | 0.272 | 75 | 30 | 0.832 | WMa,DSO
12 | 21 | 60 | 60 | 0.162 | 0.3207 | 1.98 | 0.03593 | 0.354 | 98.5 | 39.4 | 1.08 | WMa,DSO
Interval: |  |  | 2
Number of Data Points: |  |  | 30
Time Setting: |  |  | 30 Meas. Pts.
Meas. Pt. Duration 2 s
Measuring Profile:
#NAME? |  |  | Amplitude gamma = 100 %
Angular Frequency omega = 10 rad/s
Meas. Pts. | Temperature | Time | Interval Time | Storage Modulus | Loss Modulus | Damping Factor | Complex Viscosity | Shear Stress | Strain | Deflection Angle | Torque | Status
| [°C] | [s] | [s] | [Pa] | [Pa] | [1] | [Pa·s] | [Pa] | [%] | [mrad] | [µNm] | []
1 | 21 | 62 | 2 | 0.1797 | 0.1336 | 0.744 | 0.02239 | 0.224 | 99.9 | 40 | 0.684 | WMa,DSO
2 | 21 | 64 | 4 | 0.1758 | 0.102 | 0.58 | 0.02032 | 0.203 | 100 | 40 | 0.622 | WMa,DSO
3 | 21 | 66 | 6 | 0.1778 | 0.09605 | 0.54 | 0.02021 | 0.202 | 100 | 40 | 0.618 | WMa,DSO
4 | 21 | 68 | 8 | 0.1824 | 0.09932 | 0.544 | 0.02077 | 0.208 | 100 | 40 | 0.636 | WMa,DSO
5 | 21 | 70 | 10 | 0.1838 | 0.1034 | 0.563 | 0.02109 | 0.211 | 100 | 40 | 0.645 | WMa,DSO
6 | 21 | 72 | 12 | 0.1809 | 0.1056 | 0.584 | 0.02095 | 0.21 | 100 | 40 | 0.641 | WMa,DSO
7 | 21 | 74 | 14 | 0.1796 | 0.1023 | 0.57 | 0.02067 | 0.207 | 100 | 40 | 0.632 | WMa,DSO
8 | 21 | 76 | 16 | 0.179 | 0.09861 | 0.551 | 0.02044 | 0.204 | 100 | 40 | 0.625 | WMa,DSO
9 | 21 | 78 | 18 | 0.1823 | 0.09967 | 0.547 | 0.02078 | 0.208 | 100 | 40 | 0.636 | WMa,DSO
10 | 21 | 80 | 20 | 0.1852 | 0.1024 | 0.553 | 0.02117 | 0.212 | 100 | 40 | 0.648 | WMa,DSO
11 | 21 | 82 | 22 | 0.1844 | 0.1047 | 0.568 | 0.02121 | 0.212 | 100 | 40 | 0.649 | WMa,DSO
12 | 21 | 84 | 24 | 0.1803 | 0.1048 | 0.581 | 0.02086 | 0.209 | 100 | 40 | 0.638 | WMa,DSO
13 | 21 | 86 | 26 | 0.1791 | 0.1007 | 0.562 | 0.02055 | 0.205 | 100 | 40 | 0.629 | WMa,DSO
14 | 21 | 88 | 28 | 0.1808 | 0.09931 | 0.549 | 0.02062 | 0.206 | 100 | 40 | 0.631 | WMa,DSO
15 | 21 | 90 | 30 | 0.184 | 0.1019 | 0.554 | 0.02103 | 0.21 | 100 | 40 | 0.644 | WMa,DSO
16 | 21 | 92 | 32 | 0.185 | 0.1042 | 0.563 | 0.02123 | 0.212 | 100 | 40 | 0.65 | WMa,DSO
17 | 21 | 94 | 34 | 0.1807 | 0.1064 | 0.589 | 0.02097 | 0.21 | 100 | 40 | 0.642 | WMa,DSO
18 | 21 | 96 | 36 | 0.1801 | 0.1031 | 0.573 | 0.02075 | 0.208 | 100 | 40 | 0.635 | WMa,DSO
19 | 21 | 98 | 38 | 0.1795 | 0.1003 | 0.559 | 0.02056 | 0.206 | 100 | 40 | 0.629 | WMa,DSO
20 | 21 | 100 | 40 | 0.1821 | 0.1 | 0.549 | 0.02078 | 0.208 | 100 | 40 | 0.636 | WMa,DSO
21 | 21 | 102 | 42 | 0.1861 | 0.1021 | 0.548 | 0.02122 | 0.212 | 100 | 40 | 0.649 | WMa,DSO
22 | 21 | 104 | 44 | 0.1841 | 0.1056 | 0.574 | 0.02122 | 0.212 | 100 | 40 | 0.649 | WMa,DSO
23 | 21 | 106 | 46 | 0.1807 | 0.1046 | 0.579 | 0.02088 | 0.209 | 100 | 40 | 0.639 | WMa,DSO
24 | 21 | 108 | 48 | 0.18 | 0.1009 | 0.56 | 0.02064 | 0.206 | 100 | 40 | 0.632 | WMa,DSO
25 | 21 | 110 | 50 | 0.1814 | 0.09973 | 0.55 | 0.0207 | 0.207 | 100 | 40 | 0.633 | WMa,DSO
26 | 21 | 112 | 52 | 0.185 | 0.1014 | 0.548 | 0.0211 | 0.211 | 100 | 40 | 0.646 | WMa,DSO
27 | 21 | 114 | 54 | 0.184 | 0.1036 | 0.563 | 0.02112 | 0.211 | 100 | 40 | 0.646 | WMa,DSO
28 | 21 | 116 | 56 | 0.1816 | 0.1058 | 0.582 | 0.02102 | 0.21 | 100 | 40 | 0.643 | WMa,DSO
29 | 21 | 118 | 58 | 0.1798 | 0.1021 | 0.568 | 0.02068 | 0.207 | 100 | 40 | 0.633 | WMa,DSO
30 | 21 | 120 | 60 | 0.1792 | 0.09861 | 0.55 | 0.02045 | 0.205 | 100 | 40 | 0.626 | WMa,DSO
Interval: |  |  | 3
Number of Data Points: |  |  | 12
Time Setting: |  |  | 12 Meas. Pts.
Meas. Pt. Duration 10 s
Measuring Profile:
#NAME? |  |  | Amplitude gamma = 100 ... 5 % log
Angular Frequency omega = 10 rad/s
Meas. Pts. | Temperature | Time | Interval Time | Storage Modulus | Loss Modulus | Damping Factor | Complex Viscosity | Shear Stress | Strain | Deflection Angle | Torque | Status
| [°C] | [s] | [s] | [Pa] | [Pa] | [1] | [Pa·s] | [Pa] | [%] | [mrad] | [µNm] | []
1 | 21 | 130 | 10 | 0.1759 | 0.1013 | 0.576 | 0.0203 | 0.203 | 100 | 40 | 0.621 | WMa,DSO
2 | 21 | 140 | 20 | 0.1602 | 0.1025 | 0.64 | 0.01902 | 0.145 | 76.2 | 30.5 | 0.443 | WMa,DSO
3 | 21 | 150 | 30 | 0.162 | 0.1022 | 0.631 | 0.01916 | 0.111 | 58 | 23.2 | 0.34 | WMa,DSO
4 | 21 | 160 | 40 | 0.1528 | 0.1042 | 0.682 | 0.0185 | 0.0817 | 44.2 | 17.7 | 0.25 | WMa,DSO
5 | 21 | 170 | 50 | 0.1655 | 0.1028 | 0.621 | 0.01948 | 0.0656 | 33.6 | 13.5 | 0.201 | WMa,DSO
6 | 21 | 180 | 60 | 0.1551 | 0.1029 | 0.664 | 0.01861 | 0.0477 | 25.6 | 10.3 | 0.146 | WMa,DSO
7 | 21 | 190 | 70 | 0.1668 | 0.1046 | 0.627 | 0.01969 | 0.0384 | 19.5 | 7.81 | 0.118 | WMa,DSO
8 | 21 | 200 | 80 | 0.175 | 0.1033 | 0.59 | 0.02032 | 0.0302 | 14.9 | 5.95 | 0.0924 | WMa,DSO
9 | 21 | 210 | 90 | 0.1713 | 0.1326 | 0.774 | 0.02167 | 0.0245 | 11.3 | 4.53 | 0.0751 | WMa,DSO
10 | 21 | 220 | 100 | 0.1899 | 0.1281 | 0.675 | 0.02291 | 0.0198 | 8.62 | 3.45 | 0.0604 | WMa,DSO
11 | 21 | 230 | 110 | 0.1724 | 0.1335 | 0.775 | 0.0218 | 0.0143 | 6.57 | 2.63 | 0.0438 | WMa,DSO
12 | 21 | 240 | 120 | 0.1598 | 0.1209 | 0.756 | 0.02004 | 0.01 | 5 | 2 | 0.0307 | WMa,DSO

## flow
Data Series Information
Name: |  |  | AI_5_1 viscflow 1
Number of Intervals: |  |  | 1
Application: |  |  | RHEOPLUS/32 V3.61 21005659-33025
Device: |  |  | MCR302 SN80983514; FW3.63; Slot(2,-1)
Measuring Date/Time: |  |  | 01-07-2019; 07:46
Measuring System: |  |  | PP25-SN26037; [d=0,5 mm]
Accessories: |  |  | TU1=P-PTD200/TG+H-PTD200-SN82061104-80986041; DevCOM1=Physica VT 2
Interval: |  |  | 1
Number of Data Points: |  |  | 41
Time Setting: |  |  | 41 Meas. Pts.
Meas. Pt. Duration 4,3902439 s
Measuring Profile:
Shear Rate |  |  | d(gamma)/dt = 0,01 ... 100 1/s log; ¦Slope¦ = 10 Pt. / dec
Meas. Pts. | Shear Rate | Shear Stress | Viscosity | Speed | Torque | Status
| [1/s] | [Pa] | [Pa·s] | [1/min] | [µNm] | []
1 | 0.00998 | -0.0277 | -2.78 | 0.00382 | -0.0848 | Dy_auto
2 | 0.0126 | -0.0271 | -2.15 | 0.00481 | -0.0828 | Dy_auto
3 | 0.0158 | -0.0246 | -1.55 | 0.00606 | -0.0753 | Dy_auto
4 | 0.0199 | -0.0249 | -1.25 | 0.00763 | -0.0763 | Dy_auto
5 | 0.0251 | -0.0224 | -0.892 | 0.0096 | -0.0686 | Dy_auto
6 | 0.0316 | -0.0218 | -0.689 | 0.0121 | -0.0667 | Dy_auto
7 | 0.0398 | -0.0217 | -0.546 | 0.0152 | -0.0665 | Dy_auto
8 | 0.0501 | -0.0219 | -0.437 | 0.0192 | -0.067 | Dy_auto
9 | 0.0631 | -0.0227 | -0.359 | 0.0241 | -0.0694 | Dy_auto
10 | 0.0794 | -0.0208 | -0.262 | 0.0304 | -0.0637 | Dy_auto
11 | 0.1 | -0.0213 | -0.213 | 0.0382 | -0.0652 | Dy_auto
12 | 0.126 | -0.0204 | -0.162 | 0.0481 | -0.0623 | Dy_auto
13 | 0.158 | -0.0151 | -0.095 | 0.0606 | -0.0461 | Dy_auto
14 | 0.199 | -0.0107 | -0.0537 | 0.0763 | -0.0328 | Dy_auto
15 | 0.251 | -0.0159 | -0.0632 | 0.096 | -0.0486 | Dy_auto
16 | 0.316 | 0.000244 | 0.000773 | 0.121 | 0.000748 | M- ,Dy_
17 | 0.398 | 0.00698 | 0.0175 | 0.152 | 0.0214 | Dy_auto
18 | 0.501 | 0.0141 | 0.0281 | 0.192 | 0.0431 | Dy_auto
19 | 0.631 | 0.0196 | 0.031 | 0.241 | 0.0599 | Dy_auto
20 | 0.794 | 0.0216 | 0.0272 | 0.304 | 0.0661 | Dy_auto
21 | 1 | 0.0175 | 0.0175 | 0.382 | 0.0535 | Dy_auto
22 | 1.26 | 0.0134 | 0.0107 | 0.481 | 0.0411 | Dy_auto
23 | 1.58 | 0.0259 | 0.0163 | 0.606 | 0.0791 | Dy_auto
24 | 2 | 0.0382 | 0.0191 | 0.763 | 0.117 | Dy_auto
25 | 2.51 | 0.0195 | 0.00777 | 0.96 | 0.0597 | Dy_auto
26 | 3.16 | 0.0389 | 0.0123 | 1.21 | 0.119 | Dy_auto
27 | 3.98 | 0.028 | 0.00704 | 1.52 | 0.0857 | Dy_auto
28 | 5.01 | 0.0665 | 0.0133 | 1.92 | 0.204 | Dy_auto
29 | 6.31 | 0.0543 | 0.0086 | 2.41 | 0.166 | Dy_auto
30 | 7.94 | 0.0717 | 0.00902 | 3.04 | 0.219 | Dy_auto
31 | 10 | 0.11 | 0.011 | 3.82 | 0.335 | Dy_auto
32 | 12.6 | 0.141 | 0.0112 | 4.81 | 0.433 | Dy_auto
33 | 15.8 | 0.152 | 0.00956 | 6.06 | 0.464 | Dy_auto
34 | 20 | 0.21 | 0.0105 | 7.63 | 0.643 | Dy_auto
35 | 25.1 | 0.259 | 0.0103 | 9.6 | 0.792 | Dy_auto
36 | 31.6 | 0.302 | 0.00955 | 12.1 | 0.924 | Dy_auto
37 | 39.8 | 0.371 | 0.00931 | 15.2 | 1.13 | Dy_auto
38 | 50.1 | 0.476 | 0.0095 | 19.2 | 1.46 | Dy_auto
39 | 63.1 | 0.565 | 0.00896 | 24.1 | 1.73 | Dy_auto
40 | 79.4 | 0.712 | 0.00896 | 30.4 | 2.18 | Dy_auto
41 | 100 | 0.868 | 0.00868 | 38.2 | 2.66 | Dy_auto