## sweep
Data Series Information
Name: |  |  | AI4_6_1 1
Number of Intervals: |  |  | 1
Application: |  |  | RHEOPLUS/32 V3.61 21005659-33025
Device: |  |  | MCR302 SN80983514; FW3.63; Slot(2,-1)
Measuring Date/Time: |  |  | 11-07-2019; 11:32
Measuring System: |  |  | PP25-SN26037; [d=0,5 mm]
Accessories: |  |  | TU1=P-PTD200/TG+H-PTD200-SN82061104-80986041; DevCOM1=Physica VT 2
Calculating Constants:
- Norm. Csr [min/s]: |  |  | 1.3078869
- Norm. Css [Pa/mNm]: |  |  | 326.77995
- Start Delay Time [s]: |  |  | 7.831
- Substance Density [rho]: |  |  | 1000
- Measurement Type: |  |  | 1
- Axial Compliance [m/N]: |  |  | 1e-06
- Position [m]: |  |  | 1e-06
Interval: |  |  | 1
Number of Data Points: |  |  | 44
Time Setting: |  |  | 44 Meas. Pts.
Meas. Pt. Duration 4,0909091 s
Measuring Profile:
#NAME? |  |  | Amplitude gamma = 0,01 ... 200 % log; ¦Slope¦ = 9,9976052 Pt. / dec
Angular Frequency omega = 10 rad/s
Meas. Pts. | Strain | Shear Stress | Storage Modulus | Loss Modulus | Damping Factor | Deflection Angle | Torque | Status
| [%] | [Pa] | [Pa] | [Pa] | [1] | [mrad] | [µNm] | []
1 | 0.01 | 0.00472 | 29 | 37.2 | 1.29 | 0.00401 | 0.0144 | WMa,DSO
2 | 0.0124 | 0.00504 | 24.1 | 32.6 | 1.35 | 0.00498 | 0.0154 | WMa,DSO
3 | 0.0155 | 0.0054 | 25.9 | 23.3 | 0.899 | 0.00621 | 0.0165 | WMa,DSO
4 | 0.0195 | 0.00607 | 16.5 | 26.3 | 1.59 | 0.00782 | 0.0186 | WMa,DSO
5 | 0.0246 | 0.00673 | 15.7 | 22.4 | 1.43 | 0.00983 | 0.0206 | WMa,DSO
6 | 0.0309 | 0.00939 | 18.7 | 24 | 1.28 | 0.0124 | 0.0287 | WMa,DSO
7 | 0.0389 | 0.0109 | 18.9 | 20.6 | 1.09 | 0.0156 | 0.0333 | WMa,DSO
8 | 0.049 | 0.0144 | 16.8 | 24.1 | 1.43 | 0.0196 | 0.0441 | WMa,DSO
9 | 0.0617 | 0.0171 | 15.4 | 23.1 | 1.51 | 0.0247 | 0.0525 | WMa,DSO
10 | 0.0777 | 0.0238 | 16.8 | 25.6 | 1.53 | 0.0311 | 0.0727 | WMa,DSO
11 | 0.0977 | 0.0289 | 16.2 | 24.8 | 1.53 | 0.0391 | 0.0886 | WMa,DSO
12 | 0.123 | 0.0367 | 16.2 | 25.1 | 1.55 | 0.0493 | 0.112 | WMa,DSO
13 | 0.155 | 0.0457 | 16.2 | 24.6 | 1.52 | 0.062 | 0.14 | WMa,DSO
14 | 0.195 | 0.0571 | 15.8 | 24.7 | 1.57 | 0.0781 | 0.175 | WMa,DSO
15 | 0.246 | 0.072 | 15.4 | 24.9 | 1.62 | 0.0983 | 0.22 | WMa,DSO
16 | 0.309 | 0.0902 | 15.5 | 24.7 | 1.6 | 0.124 | 0.276 | WMa,DSO
17 | 0.389 | 0.114 | 15.4 | 24.9 | 1.62 | 0.156 | 0.349 | WMa,DSO
18 | 0.49 | 0.143 | 15.3 | 24.9 | 1.62 | 0.196 | 0.438 | WMa,DSO
19 | 0.617 | 0.18 | 15.2 | 24.9 | 1.64 | 0.247 | 0.552 | WMa,DSO
20 | 0.776 | 0.225 | 15.1 | 24.8 | 1.64 | 0.311 | 0.69 | WMa,DSO
21 | 0.977 | 0.284 | 15 | 24.9 | 1.65 | 0.391 | 0.869 | WMa,DSO
22 | 1.23 | 0.358 | 15 | 24.9 | 1.66 | 0.493 | 1.1 | WMa,DSO
23 | 1.55 | 0.449 | 14.9 | 24.9 | 1.68 | 0.62 | 1.37 | WMa,DSO
24 | 1.95 | 0.565 | 14.7 | 25 | 1.7 | 0.781 | 1.73 | WMa,DSO
25 | 2.45 | 0.71 | 14.6 | 25 | 1.71 | 0.983 | 2.17 | WMa,DSO
26 | 3.09 | 0.892 | 14.5 | 25 | 1.73 | 1.24 | 2.73 | WMa,DSO
27 | 3.89 | 1.12 | 14.4 | 25 | 1.74 | 1.56 | 3.43 | WMa,DSO
28 | 4.9 | 1.41 | 14.3 | 24.9 | 1.75 | 1.96 | 4.3 | WMa,DSO
29 | 6.17 | 1.76 | 14.2 | 24.8 | 1.75 | 2.47 | 5.4 | WMa,DSO
30 | 7.77 | 2.21 | 14 | 24.7 | 1.76 | 3.11 | 6.75 | WMa,DSO
31 | 9.78 | 2.75 | 13.8 | 24.5 | 1.77 | 3.92 | 8.43 | WMa,DSO
32 | 12.3 | 3.43 | 13.6 | 24.3 | 1.79 | 4.93 | 10.5 | WMa,DSO
33 | 15.5 | 4.24 | 13.2 | 24 | 1.82 | 6.21 | 13 | WMa,DSO
34 | 19.5 | 5.24 | 12.8 | 23.6 | 1.84 | 7.82 | 16 | WMa,DSO
35 | 24.6 | 6.42 | 12.2 | 23.1 | 1.89 | 9.84 | 19.6 | WMa,DSO
36 | 31 | 7.84 | 11.6 | 22.5 | 1.94 | 12.4 | 24 | WMa,DSO
37 | 39 | 9.55 | 11 | 21.9 | 1.99 | 15.6 | 29.2 | WMa,DSO
38 | 49.1 | 11.6 | 10.4 | 21.3 | 2.05 | 19.6 | 35.5 | WMa,DSO
39 | 61.8 | 14.1 | 9.69 | 20.7 | 2.13 | 24.7 | 43.1 | WMa,DSO
40 | 77.8 | 17.1 | 9.07 | 20.1 | 2.21 | 31.1 | 52.4 | WMa,DSO
41 | 97.9 | 20.9 | 8.51 | 19.5 | 2.29 | 39.2 | 63.8 | WMa,DSO
42 | 123 | 25.5 | 7.99 | 19.1 | 2.39 | 49.4 | 78 | WMa,DSO
43 | 155 | 31.3 | 7.51 | 18.7 | 2.49 | 62.2 | 95.9 | WMa,DSO
44 | 196 | 38.9 | 7.1 | 18.6 | 2.61 | 78.3 | 119 | WMa,DSO
Data Series Information
Name: |  |  | AI4_6_1 1 [LVE-R]
Number of Intervals: |  |  | 0
Application: |  |  | RHEOPLUS/32 V3.61 21005659-33025
Analysis Method: |  |  | LVE Range
Calculating Constants: |  |  | -
Data Series Information
Name: |  |  | AI4_6_1 1 [Flow Point, Cross-Over G'=G'']
Number of Intervals: |  |  | 1
Application: |  |  | RHEOPLUS/32 V3.61 21005659-33025
Analysis Method: |  |  | Result Field
Analysis Result: |  |  | gamma = 1,464E-2 %; tau = 5,306E-3 Pa; G' = 2,575E+1 Pa
Calculating Constants: |  |  | -
Interval: |  |  | 1
Number of Data Points: |  |  | 2
Time Setting: |  |  | -
Meas. Pts. | Strain | Shear Stress | Storage Modulus | Loss Modulus | Damping Factor | Deflection Angle | Torque | Status
| [%] | [Pa] | [Pa] | [Pa] | [1] | [mrad] | [µNm] | []
1 | 0.0146 | 0.00531 | 25.8 | ****** | ****** | ****** | ****** | ******
2 | 0.0162 | 0.00552 | 24.3 | ****** | ****** | ****** | ****** | ******

## 3itt
Data Series Information
Name: |  |  | AI_6_1 1
Number of Intervals: |  |  | 3
Application: |  |  | RHEOPLUS/32 V3.61 21005659-33025
Device: |  |  | MCR302 SN80983514; FW3.63; Slot(2,-1)
Measuring Date/Time: |  |  | 11-07-2019; 11:37
Measuring System: |  |  | PP25-SN26037; [d=0,5 mm]
Accessories: |  |  | TU1=P-PTD200/TG+H-PTD200-SN82061104-80986041; DevCOM1=Physica VT 2
Interval: |  |  | 1
Number of Data Points: |  |  | 12
Time Setting: |  |  | 12 Meas. Pts.
Meas. Pt. Duration 5 s
Measuring Profile:
#NAME? |  |  | Amplitude gamma = 5 ... 100 % log
Angular Frequency omega = 10 rad/s
Meas. Pts. | Temperature | Time | Interval Time | Storage Modulus | Loss Modulus | Damping Factor | Complex Viscosity | Shear Stress | Strain | Deflection Angle | Torque | Status
| [°C] | [s] | [s] | [Pa] | [Pa] | [1] | [Pa·s] | [Pa] | [%] | [mrad] | [µNm] | []
1 | 21 | 5 | 5 | 13.92 | 23.65 | 1.7 | 2.744 | 1.37 | 5 | 2 | 4.2 | WMa,DSO
2 | 21 | 10 | 10 | 13.84 | 23.79 | 1.72 | 2.752 | 1.79 | 6.5 | 2.6 | 5.47 | WMa,DSO
3 | 21 | 15 | 15 | 13.65 | 23.64 | 1.73 | 2.73 | 2.32 | 8.5 | 3.4 | 7.1 | WMa,DSO
4 | 21 | 20 | 20 | 13.39 | 23.44 | 1.75 | 2.7 | 3.01 | 11.1 | 4.46 | 9.21 | WMa,DSO
5 | 21 | 25 | 25 | 13.04 | 23.15 | 1.78 | 2.657 | 3.89 | 14.6 | 5.86 | 11.9 | WMa,DSO
6 | 21 | 30 | 30 | 12.55 | 22.72 | 1.81 | 2.596 | 4.99 | 19.2 | 7.69 | 15.3 | WMa,DSO
7 | 21 | 35 | 35 | 11.98 | 22.24 | 1.86 | 2.526 | 6.37 | 25.2 | 10.1 | 19.5 | WMa,DSO
8 | 21 | 40 | 40 | 11.29 | 21.64 | 1.92 | 2.441 | 8.09 | 33.1 | 13.3 | 24.7 | WMa,DSO
9 | 21 | 45 | 45 | 10.57 | 21 | 1.99 | 2.351 | 10.2 | 43.5 | 17.4 | 31.3 | WMa,DSO
10 | 21 | 50 | 50 | 9.828 | 20.33 | 2.07 | 2.258 | 12.9 | 57.1 | 22.9 | 39.5 | WMa,DSO
11 | 21 | 55 | 55 | 9.126 | 19.72 | 2.16 | 2.173 | 16.3 | 75 | 30 | 49.9 | WMa,DSO
12 | 21 | 60 | 60 | 8.474 | 19.16 | 2.26 | 2.095 | 20.6 | 98.5 | 39.4 | 63.2 | WMa,DSO
Interval: |  |  | 2
Number of Data Points: |  |  | 30
Time Setting: |  |  | 30 Meas. Pts.
Meas. Pt. Duration 2 s
Measuring Profile:
#NAME? |  |  | Amplitude gamma = 100 %
Angular Frequency omega = 10 rad/s
Meas. Pts. | Temperature | Time | Interval Time | Storage Modulus | Loss Modulus | Damping Factor | Complex Viscosity | Shear Stress | Strain | Deflection Angle | Torque | Status
| [°C] | [s] | [s] | [Pa] | [Pa] | [1] | [Pa·s] | [Pa] | [%] | [mrad] | [µNm] | []
1 | 21 | 62 | 2 | 8.3 | 18.75 | 2.26 | 2.05 | 20.5 | 99.9 | 40 | 62.7 | WMa,DSO
2 | 21 | 64 | 4 | 8.31 | 18.62 | 2.24 | 2.039 | 20.4 | 100 | 40 | 62.4 | WMa,DSO
3 | 21 | 66 | 6 | 8.226 | 18.6 | 2.26 | 2.034 | 20.3 | 100 | 40 | 62.2 | WMa,DSO
4 | 21 | 68 | 8 | 8.17 | 18.46 | 2.26 | 2.018 | 20.2 | 100 | 40 | 61.8 | WMa,DSO
5 | 21 | 70 | 10 | 8.211 | 18.42 | 2.24 | 2.016 | 20.2 | 100 | 40 | 61.7 | WMa,DSO
6 | 21 | 72 | 12 | 8.132 | 18.4 | 2.26 | 2.011 | 20.1 | 100 | 40 | 61.6 | WMa,DSO
7 | 21 | 74 | 14 | 8.119 | 18.29 | 2.25 | 2.001 | 20 | 100 | 40 | 61.3 | WMa,DSO
8 | 21 | 76 | 16 | 8.135 | 18.3 | 2.25 | 2.002 | 20 | 100 | 40 | 61.3 | WMa,DSO
9 | 21 | 78 | 18 | 8.081 | 18.25 | 2.26 | 1.996 | 20 | 100 | 40 | 61.1 | WMa,DSO
10 | 21 | 80 | 20 | 8.11 | 18.19 | 2.24 | 1.992 | 19.9 | 100 | 40 | 60.9 | WMa,DSO
11 | 21 | 82 | 22 | 8.071 | 18.21 | 2.26 | 1.992 | 19.9 | 100 | 40 | 61 | WMa,DSO
12 | 21 | 84 | 24 | 8.026 | 18.12 | 2.26 | 1.982 | 19.8 | 100 | 40 | 60.6 | WMa,DSO
13 | 21 | 86 | 26 | 8.096 | 18.1 | 2.24 | 1.983 | 19.8 | 100 | 40 | 60.7 | WMa,DSO
14 | 21 | 88 | 28 | 8.038 | 18.14 | 2.26 | 1.984 | 19.8 | 100 | 40 | 60.7 | WMa,DSO
15 | 21 | 90 | 30 | 8.013 | 18.04 | 2.25 | 1.974 | 19.7 | 100 | 40 | 60.4 | WMa,DSO
16 | 21 | 92 | 32 | 8.064 | 18.04 | 2.24 | 1.976 | 19.8 | 100 | 40 | 60.5 | WMa,DSO
17 | 21 | 94 | 34 | 8.002 | 18.05 | 2.26 | 1.974 | 19.7 | 100 | 40 | 60.4 | WMa,DSO
18 | 21 | 96 | 36 | 8.012 | 17.98 | 2.24 | 1.969 | 19.7 | 100 | 40 | 60.3 | WMa,DSO
19 | 21 | 98 | 38 | 8.026 | 18.01 | 2.24 | 1.972 | 19.7 | 100 | 40 | 60.3 | WMa,DSO
20 | 21 | 100 | 40 | 7.983 | 17.97 | 2.25 | 1.967 | 19.7 | 100 | 40 | 60.2 | WMa,DSO
21 | 21 | 102 | 42 | 8.029 | 17.94 | 2.23 | 1.966 | 19.7 | 100 | 40 | 60.2 | WMa,DSO
22 | 21 | 104 | 44 | 7.991 | 17.98 | 2.25 | 1.968 | 19.7 | 100 | 40 | 60.2 | WMa,DSO
23 | 21 | 106 | 46 | 7.956 | 17.9 | 2.25 | 1.959 | 19.6 | 100 | 40 | 59.9 | WMa,DSO
24 | 21 | 108 | 48 | 8.033 | 17.9 | 2.23 | 1.962 | 19.6 | 100 | 40 | 60 | WMa,DSO
25 | 21 | 110 | 50 | 7.977 | 17.95 | 2.25 | 1.964 | 19.6 | 100 | 40 | 60.1 | WMa,DSO
26 | 21 | 112 | 52 | 7.959 | 17.87 | 2.24 | 1.956 | 19.6 | 100 | 40 | 59.9 | WMa,DSO
27 | 21 | 114 | 54 | 8.012 | 17.88 | 2.23 | 1.959 | 19.6 | 100 | 40 | 60 | WMa,DSO
28 | 21 | 116 | 56 | 7.959 | 17.89 | 2.25 | 1.958 | 19.6 | 100 | 40 | 59.9 | WMa,DSO
29 | 21 | 118 | 58 | 7.983 | 17.85 | 2.24 | 1.955 | 19.6 | 100 | 40 | 59.8 | WMa,DSO
30 | 21 | 120 | 60 | 7.99 | 17.88 | 2.24 | 1.959 | 19.6 | 100 | 40 | 59.9 | WMa,DSO
Interval: |  |  | 3
Number of Data Points: |  |  | 12
Time Setting: |  |  | 12 Meas. Pts.
Meas. Pt. Duration 10 s
Measuring Profile:
#NAME? |  |  | Amplitude gamma = 100 ... 5 % log
Angular Frequency omega = 10 rad/s
Meas. Pts. | Temperature | Time | Interval Time | Storage Modulus | Loss Modulus | Damping Factor | Complex Viscosity | Shear Stress | Strain | Deflection Angle | Torque | Status
| [°C] | [s] | [s] | [Pa] | [Pa] | [1] | [Pa·s] | [Pa] | [%] | [mrad] | [µNm] | []
1 | 21 | 130 | 10 | 7.965 | 17.83 | 2.24 | 1.953 | 19.5 | 100 | 40 | 59.8 | WMa,DSO
2 | 21 | 140 | 20 | 8.275 | 17.88 | 2.16 | 1.97 | 15 | 76.2 | 30.5 | 45.9 | WMa,DSO
3 | 21 | 150 | 30 | 8.671 | 17.97 | 2.07 | 1.995 | 11.6 | 58 | 23.2 | 35.4 | WMa,DSO
4 | 21 | 160 | 40 | 9.084 | 18.08 | 1.99 | 2.024 | 8.94 | 44.2 | 17.7 | 27.4 | WMa,DSO
5 | 21 | 170 | 50 | 9.464 | 18.23 | 1.93 | 2.054 | 6.91 | 33.6 | 13.5 | 21.2 | WMa,DSO
6 | 21 | 180 | 60 | 9.827 | 18.4 | 1.87 | 2.086 | 5.35 | 25.6 | 10.3 | 16.4 | WMa,DSO
7 | 21 | 190 | 70 | 10.15 | 18.59 | 1.83 | 2.119 | 4.13 | 19.5 | 7.81 | 12.7 | WMa,DSO
8 | 21 | 200 | 80 | 10.41 | 18.81 | 1.81 | 2.149 | 3.2 | 14.9 | 5.95 | 9.78 | WMa,DSO
9 | 21 | 210 | 90 | 10.69 | 19.06 | 1.78 | 2.185 | 2.47 | 11.3 | 4.53 | 7.57 | WMa,DSO
10 | 21 | 220 | 100 | 10.93 | 19.28 | 1.76 | 2.216 | 1.91 | 8.62 | 3.45 | 5.85 | WMa,DSO
11 | 21 | 230 | 110 | 11.13 | 19.5 | 1.75 | 2.245 | 1.47 | 6.57 | 2.63 | 4.51 | WMa,DSO
12 | 21 | 240 | 120 | 11.32 | 19.72 | 1.74 | 2.274 | 1.14 | 5 | 2 | 3.48 | WMa,DSO

## flow
Data Series Information
Name: |  |  | AI_6_1 viscflow 1
Number of Intervals: |  |  | 1
Application: |  |  | RHEOPLUS/32 V3.61 21005659-33025
Device: |  |  | MCR302 SN80983514; FW3.63; Slot(2,-1)
Measuring Date/Time: |  |  | 11-07-2019; 11:43
Measuring System: |  |  | PP25-SN26037; [d=0,5 mm]
Accessories: |  |  | TU1=P-PTD200/TG+H-PTD200-SN82061104-80986041; DevCOM1=Physica VT 2
Interval: |  |  | 1
Number of Data Points: |  |  | 41
Time Setting: |  |  | 41 Meas. Pts.
Meas. Pt. Duration 4,3902439 s
Measuring Profile:
Shear Rate |  |  | d(gamma)/dt = 0,01 ... 100 1/s log; ¦Slope¦ = 10 Pt. / dec
Meas. Pts. | Shear Rate | Shear Stress | Viscosity | Speed | Torque | Status
| [1/s] | [Pa] | [Pa·s] | [1/min] | [µNm] | []
1 | 0.00998 | 0.136 | 13.6 | 0.00382 | 0.416 | Dy_auto
2 | 0.0126 | 0.183 | 14.5 | 0.00481 | 0.559 | Dy_auto
3 | 0.0158 | 0.244 | 15.4 | 0.00605 | 0.746 | Dy_auto
4 | 0.0199 | 0.328 | 16.4 | 0.00762 | 1 | Dy_auto
5 | 0.0251 | 0.452 | 18 | 0.00959 | 1.38 | Dy_auto
6 | 0.0316 | 0.644 | 20.4 | 0.0121 | 1.97 | Dy_auto
7 | 0.0398 | 0.942 | 23.7 | 0.0152 | 2.88 | Dy_auto
8 | 0.0501 | 1.41 | 28.2 | 0.0191 | 4.31 | Dy_auto
9 | 0.063 | 2.06 | 32.7 | 0.0241 | 6.31 | Dy_auto
10 | 0.0794 | 2.91 | 36.7 | 0.0303 | 8.92 | Dy_auto
11 | 0.0999 | 3.92 | 39.3 | 0.0382 | 12 | Dy_auto
12 | 0.126 | 5.01 | 39.8 | 0.0481 | 15.3 | Dy_auto
13 | 0.158 | 6.07 | 38.3 | 0.0606 | 18.6 | Dy_auto
14 | 0.2 | 7.05 | 35.3 | 0.0763 | 21.6 | Dy_auto
15 | 0.251 | 7.97 | 31.7 | 0.096 | 24.4 | Dy_auto
16 | 0.316 | 8.9 | 28.2 | 0.121 | 27.2 | Dy_auto
17 | 0.398 | 9.89 | 24.8 | 0.152 | 30.3 | Dy_auto
18 | 0.501 | 11 | 22 | 0.192 | 33.7 | Dy_auto
19 | 0.631 | 12.3 | 19.4 | 0.241 | 37.5 | Dy_auto
20 | 0.794 | 13.7 | 17.3 | 0.304 | 41.9 | Dy_auto
21 | 1 | 15.4 | 15.4 | 0.382 | 47.1 | Dy_auto
22 | 1.26 | 17.3 | 13.7 | 0.481 | 52.9 | Dy_auto
23 | 1.58 | 19.5 | 12.3 | 0.606 | 59.7 | Dy_auto
24 | 2 | 22 | 11 | 0.763 | 67.3 | Dy_auto
25 | 2.51 | 24.9 | 9.9 | 0.96 | 76.1 | Dy_auto
26 | 3.16 | 28.1 | 8.87 | 1.21 | 85.9 | Dy_auto
27 | 3.98 | 31.8 | 8 | 1.52 | 97.4 | Dy_auto
28 | 5.01 | 36.2 | 7.22 | 1.92 | 111 | Dy_auto
29 | 6.31 | 41.1 | 6.51 | 2.41 | 126 | Dy_auto
30 | 7.94 | 46.4 | 5.85 | 3.04 | 142 | Dy_auto
31 | 10 | 52.1 | 5.21 | 3.82 | 159 | Dy_auto
32 | 12.6 | 58.8 | 4.67 | 4.81 | 180 | Dy_auto
33 | 15.8 | 66.9 | 4.22 | 6.06 | 205 | Dy_auto
34 | 20 | 75.5 | 3.78 | 7.63 | 231 | Dy_auto
35 | 25.1 | 86 | 3.42 | 9.6 | 263 | Dy_auto
36 | 31.6 | 97.7 | 3.09 | 12.1 | 299 | Dy_auto
37 | 39.8 | 112 | 2.8 | 15.2 | 341 | Dy_auto
38 | 50.1 | 128 | 2.54 | 19.2 | 390 | Dy_auto
39 | 63.1 | 146 | 2.31 | 24.1 | 447 | Dy_auto
40 | 79.4 | 168 | 2.11 | 30.4 | 513 | Dy_auto
41 | 100 | 193 | 1.93 | 38.2 | 589 | Dy_auto