## sweep
Data Series Information
Name: |  |  | AI4_7_1 1
Number of Intervals: |  |  | 1
Application: |  |  | RHEOPLUS/32 V3.61 21005659-33025
Device: |  |  | MCR302 SN80983514; FW3.63; Slot(2,-1)
Measuring Date/Time: |  |  | 11-07-2019; 11:56
Measuring System: |  |  | PP25-SN26037; [d=0,5 mm]
Accessories: |  |  | TU1=P-PTD200/TG+H-PTD200-SN82061104-80986041; DevCOM1=Physica VT 2
Calculating Constants:
- Norm. Csr [min/s]: |  |  | 1.3078869
- Norm. Css [Pa/mNm]: |  |  | 326.77995
- Start Delay Time [s]: |  |  | 7.706
- Substance Density [rho]: |  |  | 1000
- Measurement Type: |  |  | 1
- Axial Compliance [m/N]: |  |  | 1e-06
- Position [m]: |  |  | 1e-06
Interval: |  |  | 1
Number of Data Points: |  |  | 44
Time Setting: |  |  | 44 Meas. Pts.
Meas. Pt. Duration 4,0909091 s
Measuring Profile:
#NAME? |  |  | Amplitude gamma = 0,01 ... 200 % log; ¦Slope¦ = 9,9976052 Pt. / dec
Angular Frequency omega = 10 rad/s
Meas. Pts. | Strain | Shear Stress | Storage Modulus | Loss Modulus | Damping Factor | Deflection Angle | Torque | Status
| [%] | [Pa] | [Pa] | [Pa] | [1] | [mrad] | [µNm] | []
1 | 0.01 | 0.00187 | 10.2 | 15.7 | 1.53 | 0.00401 | 0.00573 | WMa,DSO
2 | 0.0124 | 0.00221 | 10.4 | 14.4 | 1.39 | 0.00498 | 0.00677 | WMa,DSO
3 | 0.0155 | 0.00437 | 24.5 | 14 | 0.572 | 0.0062 | 0.0134 | WMa,DSO
4 | 0.0195 | 0.00442 | 15.1 | 16.8 | 1.11 | 0.00782 | 0.0135 | WMa,DSO
5 | 0.0246 | 0.00532 | 12.2 | 17.9 | 1.47 | 0.00984 | 0.0163 | WMa,DSO
6 | 0.031 | 0.00711 | 10.6 | 20.4 | 1.91 | 0.0124 | 0.0218 | WMa,DSO
7 | 0.0389 | 0.00791 | 12.9 | 15.8 | 1.23 | 0.0156 | 0.0242 | WMa,DSO
8 | 0.049 | 0.01 | 11.7 | 16.8 | 1.44 | 0.0196 | 0.0307 | WMa,DSO
9 | 0.0617 | 0.0115 | 10.5 | 15.5 | 1.48 | 0.0247 | 0.0352 | WMa,DSO
10 | 0.0777 | 0.017 | 10.8 | 19.1 | 1.77 | 0.0311 | 0.0521 | WMa,DSO
11 | 0.0978 | 0.0196 | 10.4 | 17.1 | 1.65 | 0.0391 | 0.06 | WMa,DSO
12 | 0.123 | 0.025 | 10.1 | 17.6 | 1.74 | 0.0493 | 0.0766 | WMa,DSO
13 | 0.155 | 0.0309 | 10.3 | 17.1 | 1.67 | 0.062 | 0.0946 | WMa,DSO
14 | 0.195 | 0.038 | 10.2 | 16.7 | 1.64 | 0.0781 | 0.116 | WMa,DSO
15 | 0.246 | 0.0483 | 10.2 | 16.8 | 1.66 | 0.0983 | 0.148 | WMa,DSO
16 | 0.309 | 0.0611 | 10 | 17 | 1.7 | 0.124 | 0.187 | WMa,DSO
17 | 0.389 | 0.0768 | 9.76 | 17.2 | 1.76 | 0.156 | 0.235 | WMa,DSO
18 | 0.49 | 0.0965 | 9.7 | 17.1 | 1.77 | 0.196 | 0.295 | WMa,DSO
19 | 0.617 | 0.121 | 9.55 | 17.1 | 1.79 | 0.247 | 0.37 | WMa,DSO
20 | 0.776 | 0.152 | 9.58 | 17 | 1.78 | 0.311 | 0.464 | WMa,DSO
21 | 0.977 | 0.191 | 9.39 | 17.2 | 1.83 | 0.391 | 0.585 | WMa,DSO
22 | 1.23 | 0.24 | 9.38 | 17.1 | 1.82 | 0.493 | 0.733 | WMa,DSO
23 | 1.55 | 0.302 | 9.25 | 17.2 | 1.86 | 0.62 | 0.924 | WMa,DSO
24 | 1.95 | 0.38 | 9.2 | 17.2 | 1.86 | 0.781 | 1.16 | WMa,DSO
25 | 2.45 | 0.477 | 9.06 | 17.2 | 1.9 | 0.983 | 1.46 | WMa,DSO
26 | 3.09 | 0.599 | 8.93 | 17.2 | 1.92 | 1.24 | 1.83 | WMa,DSO
27 | 3.89 | 0.752 | 8.81 | 17.2 | 1.95 | 1.56 | 2.3 | WMa,DSO
28 | 4.9 | 0.944 | 8.74 | 17.2 | 1.96 | 1.96 | 2.89 | WMa,DSO
29 | 6.17 | 1.18 | 8.67 | 17.1 | 1.98 | 2.47 | 3.63 | WMa,DSO
30 | 7.77 | 1.48 | 8.63 | 17 | 1.97 | 3.11 | 4.54 | WMa,DSO
31 | 9.78 | 1.85 | 8.5 | 16.9 | 1.99 | 3.91 | 5.67 | WMa,DSO
32 | 12.3 | 2.31 | 8.36 | 16.8 | 2.01 | 4.93 | 7.07 | WMa,DSO
33 | 15.5 | 2.86 | 8.15 | 16.6 | 2.04 | 6.21 | 8.76 | WMa,DSO
34 | 19.5 | 3.54 | 7.92 | 16.3 | 2.06 | 7.82 | 10.8 | WMa,DSO
35 | 24.6 | 4.35 | 7.59 | 16 | 2.11 | 9.84 | 13.3 | WMa,DSO
36 | 31 | 5.33 | 7.23 | 15.6 | 2.16 | 12.4 | 16.3 | WMa,DSO
37 | 39 | 6.51 | 6.86 | 15.2 | 2.22 | 15.6 | 19.9 | WMa,DSO
38 | 49.1 | 7.94 | 6.52 | 14.8 | 2.27 | 19.6 | 24.3 | WMa,DSO
39 | 61.8 | 9.65 | 6.08 | 14.4 | 2.37 | 24.7 | 29.5 | WMa,DSO
40 | 77.8 | 11.8 | 5.71 | 14 | 2.45 | 31.1 | 36 | WMa,DSO
41 | 97.9 | 14.4 | 5.37 | 13.6 | 2.54 | 39.2 | 43.9 | WMa,DSO
42 | 123 | 17.6 | 5.03 | 13.3 | 2.65 | 49.4 | 53.8 | WMa,DSO
43 | 155 | 21.6 | 4.69 | 13.1 | 2.79 | 62.2 | 66.1 | WMa,DSO
44 | 196 | 26.7 | 4.39 | 12.9 | 2.95 | 78.3 | 81.7 | WMa,DSO
Data Series Information
Name: |  |  | AI4_7_1 1 [LVE-R]
Number of Intervals: |  |  | 0
Application: |  |  | RHEOPLUS/32 V3.61 21005659-33025
Analysis Method: |  |  | LVE Range
Calculating Constants: |  |  | -
Data Series Information
Name: |  |  | AI4_7_1 1 [Flow Point, Cross-Over G'=G'']
Number of Intervals: |  |  | 1
Application: |  |  | RHEOPLUS/32 V3.61 21005659-33025
Analysis Method: |  |  | Result Field
Analysis Result: |  |  | gamma = 1,35E-2 %; tau = 2,85E-3 Pa; G' = 1,533E+1 Pa
Calculating Constants: |  |  | -
Interval: |  |  | 1
Number of Data Points: |  |  | 2
Time Setting: |  |  | -
Meas. Pts. | Strain | Shear Stress | Storage Modulus | Loss Modulus | Damping Factor | Deflection Angle | Torque | Status
| [%] | [Pa] | [Pa] | [Pa] | [1] | [mrad] | [µNm] | []
1 | 0.0135 | 0.00285 | 15.3 | ****** | ****** | ****** | ****** | ******
2 | 0.0188 | 0.00441 | 16.7 | ****** | ****** | ****** | ****** | ******

## 3itt
Data Series Information
Name: |  |  | AI_7_1 1
Number of Intervals: |  |  | 3
Application: |  |  | RHEOPLUS/32 V3.61 21005659-33025
Device: |  |  | MCR302 SN80983514; FW3.63; Slot(2,-1)
Measuring Date/Time: |  |  | 11-07-2019; 12:00
Measuring System: |  |  | PP25-SN26037; [d=0,5 mm]
Accessories: |  |  | TU1=P-PTD200/TG+H-PTD200-SN82061104-80986041; DevCOM1=Physica VT 2
Interval: |  |  | 1
Number of Data Points: |  |  | 12
Time Setting: |  |  | 12 Meas. Pts.
Meas. Pt. Duration 5 s
Measuring Profile:
#NAME? |  |  | Amplitude gamma = 5 ... 100 % log
Angular Frequency omega = 10 rad/s
Meas. Pts. | Temperature | Time | Interval Time | Storage Modulus | Loss Modulus | Damping Factor | Complex Viscosity | Shear Stress | Strain | Deflection Angle | Torque | Status
| [°C] | [s] | [s] | [Pa] | [Pa] | [1] | [Pa·s] | [Pa] | [%] | [mrad] | [µNm] | []
1 | 21 | 5 | 5 | 8.753 | 16.95 | 1.94 | 1.907 | 0.954 | 5 | 2 | 2.92 | WMa,DSO
2 | 21 | 10 | 10 | 8.744 | 17.03 | 1.95 | 1.914 | 1.24 | 6.5 | 2.6 | 3.81 | WMa,DSO
3 | 21 | 15 | 15 | 8.67 | 16.94 | 1.95 | 1.903 | 1.62 | 8.5 | 3.4 | 4.95 | WMa,DSO
4 | 21 | 20 | 20 | 8.475 | 16.79 | 1.98 | 1.881 | 2.1 | 11.1 | 4.46 | 6.42 | WMa,DSO
5 | 21 | 25 | 25 | 8.278 | 16.58 | 2 | 1.853 | 2.71 | 14.6 | 5.86 | 8.3 | WMa,DSO
6 | 21 | 30 | 30 | 7.937 | 16.24 | 2.05 | 1.808 | 3.47 | 19.2 | 7.69 | 10.6 | WMa,DSO
7 | 21 | 35 | 35 | 7.557 | 15.87 | 2.1 | 1.758 | 4.43 | 25.2 | 10.1 | 13.6 | WMa,DSO
8 | 21 | 40 | 40 | 7.134 | 15.42 | 2.16 | 1.699 | 5.63 | 33.1 | 13.3 | 17.2 | WMa,DSO
9 | 21 | 45 | 45 | 6.66 | 14.94 | 2.24 | 1.636 | 7.12 | 43.5 | 17.4 | 21.8 | WMa,DSO
10 | 21 | 50 | 50 | 6.191 | 14.44 | 2.33 | 1.571 | 8.98 | 57.1 | 22.9 | 27.5 | WMa,DSO
11 | 21 | 55 | 55 | 5.733 | 13.98 | 2.44 | 1.511 | 11.3 | 75 | 30 | 34.7 | WMa,DSO
12 | 21 | 60 | 60 | 5.293 | 13.56 | 2.56 | 1.456 | 14.3 | 98.5 | 39.4 | 43.9 | WMa,DSO
Interval: |  |  | 2
Number of Data Points: |  |  | 30
Time Setting: |  |  | 30 Meas. Pts.
Meas. Pt. Duration 2 s
Measuring Profile:
#NAME? |  |  | Amplitude gamma = 100 %
Angular Frequency omega = 10 rad/s
Meas. Pts. | Temperature | Time | Interval Time | Storage Modulus | Loss Modulus | Damping Factor | Complex Viscosity | Shear Stress | Strain | Deflection Angle | Torque | Status
| [°C] | [s] | [s] | [Pa] | [Pa] | [1] | [Pa·s] | [Pa] | [%] | [mrad] | [µNm] | []
1 | 21 | 62 | 2 | 5.187 | 13.2 | 2.55 | 1.419 | 14.2 | 99.9 | 40 | 43.4 | WMa,DSO
2 | 21 | 64 | 4 | 5.193 | 13.1 | 2.52 | 1.409 | 14.1 | 100 | 40 | 43.1 | WMa,DSO
3 | 21 | 66 | 6 | 5.132 | 13.07 | 2.55 | 1.404 | 14 | 100 | 40 | 43 | WMa,DSO
4 | 21 | 68 | 8 | 5.097 | 12.97 | 2.54 | 1.394 | 13.9 | 100 | 40 | 42.6 | WMa,DSO
5 | 21 | 70 | 10 | 5.113 | 12.93 | 2.53 | 1.391 | 13.9 | 100 | 40 | 42.6 | WMa,DSO
6 | 21 | 72 | 12 | 5.069 | 12.91 | 2.55 | 1.387 | 13.9 | 100 | 40 | 42.4 | WMa,DSO
7 | 21 | 74 | 14 | 5.065 | 12.84 | 2.54 | 1.38 | 13.8 | 100 | 40 | 42.2 | WMa,DSO
8 | 21 | 76 | 16 | 5.066 | 12.83 | 2.53 | 1.38 | 13.8 | 100 | 40 | 42.2 | WMa,DSO
9 | 21 | 78 | 18 | 5.028 | 12.79 | 2.54 | 1.374 | 13.7 | 100 | 40 | 42.1 | WMa,DSO
10 | 21 | 80 | 20 | 5.044 | 12.75 | 2.53 | 1.371 | 13.7 | 100 | 40 | 42 | WMa,DSO
11 | 21 | 82 | 22 | 5.018 | 12.75 | 2.54 | 1.371 | 13.7 | 100 | 40 | 41.9 | WMa,DSO
12 | 21 | 84 | 24 | 4.994 | 12.69 | 2.54 | 1.364 | 13.6 | 100 | 40 | 41.7 | WMa,DSO
13 | 21 | 86 | 26 | 5.034 | 12.69 | 2.52 | 1.365 | 13.6 | 100 | 40 | 41.8 | WMa,DSO
14 | 21 | 88 | 28 | 4.993 | 12.7 | 2.54 | 1.365 | 13.6 | 100 | 40 | 41.8 | WMa,DSO
15 | 21 | 90 | 30 | 4.978 | 12.64 | 2.54 | 1.358 | 13.6 | 100 | 40 | 41.6 | WMa,DSO
16 | 21 | 92 | 32 | 5.002 | 12.63 | 2.53 | 1.358 | 13.6 | 100 | 40 | 41.6 | WMa,DSO
17 | 21 | 94 | 34 | 4.97 | 12.63 | 2.54 | 1.357 | 13.6 | 100 | 40 | 41.5 | WMa,DSO
18 | 21 | 96 | 36 | 4.982 | 12.59 | 2.53 | 1.354 | 13.5 | 100 | 40 | 41.4 | WMa,DSO
19 | 21 | 98 | 38 | 4.982 | 12.61 | 2.53 | 1.355 | 13.6 | 100 | 40 | 41.5 | WMa,DSO
20 | 21 | 100 | 40 | 4.952 | 12.57 | 2.54 | 1.351 | 13.5 | 100 | 40 | 41.4 | WMa,DSO
21 | 21 | 102 | 42 | 4.982 | 12.55 | 2.52 | 1.351 | 13.5 | 100 | 40 | 41.3 | WMa,DSO
22 | 21 | 104 | 44 | 4.957 | 12.57 | 2.54 | 1.351 | 13.5 | 100 | 40 | 41.4 | WMa,DSO
23 | 21 | 106 | 46 | 4.94 | 12.52 | 2.54 | 1.346 | 13.5 | 100 | 40 | 41.2 | WMa,DSO
24 | 21 | 108 | 48 | 4.983 | 12.53 | 2.51 | 1.349 | 13.5 | 100 | 40 | 41.3 | WMa,DSO
25 | 21 | 110 | 50 | 4.948 | 12.55 | 2.54 | 1.349 | 13.5 | 100 | 40 | 41.3 | WMa,DSO
26 | 21 | 112 | 52 | 4.939 | 12.5 | 2.53 | 1.344 | 13.4 | 100 | 40 | 41.1 | WMa,DSO
27 | 21 | 114 | 54 | 4.964 | 12.51 | 2.52 | 1.346 | 13.5 | 100 | 40 | 41.2 | WMa,DSO
28 | 21 | 116 | 56 | 4.936 | 12.5 | 2.53 | 1.344 | 13.4 | 100 | 40 | 41.1 | WMa,DSO
29 | 21 | 118 | 58 | 4.953 | 12.48 | 2.52 | 1.343 | 13.4 | 100 | 40 | 41.1 | WMa,DSO
30 | 21 | 120 | 60 | 4.951 | 12.51 | 2.53 | 1.345 | 13.4 | 100 | 40 | 41.2 | WMa,DSO
Interval: |  |  | 3
Number of Data Points: |  |  | 12
Time Setting: |  |  | 12 Meas. Pts.
Meas. Pt. Duration 10 s
Measuring Profile:
#NAME? |  |  | Amplitude gamma = 100 ... 5 % log
Angular Frequency omega = 10 rad/s
Meas. Pts. | Temperature | Time | Interval Time | Storage Modulus | Loss Modulus | Damping Factor | Complex Viscosity | Shear Stress | Strain | Deflection Angle | Torque | Status
| [°C] | [s] | [s] | [Pa] | [Pa] | [1] | [Pa·s] | [Pa] | [%] | [mrad] | [µNm] | []
1 | 21 | 130 | 10 | 4.935 | 12.46 | 2.53 | 1.341 | 13.4 | 100 | 40 | 41 | WMa,DSO
2 | 21 | 140 | 20 | 5.153 | 12.49 | 2.42 | 1.351 | 10.3 | 76.2 | 30.5 | 31.5 | WMa,DSO
3 | 21 | 150 | 30 | 5.391 | 12.54 | 2.33 | 1.365 | 7.92 | 58 | 23.2 | 24.2 | WMa,DSO
4 | 21 | 160 | 40 | 5.617 | 12.61 | 2.25 | 1.381 | 6.1 | 44.2 | 17.7 | 18.7 | WMa,DSO
5 | 21 | 170 | 50 | 5.854 | 12.71 | 2.17 | 1.399 | 4.71 | 33.6 | 13.5 | 14.4 | WMa,DSO
6 | 21 | 180 | 60 | 6.052 | 12.85 | 2.12 | 1.42 | 3.64 | 25.6 | 10.3 | 11.1 | WMa,DSO
7 | 21 | 190 | 70 | 6.258 | 13 | 2.08 | 1.443 | 2.82 | 19.5 | 7.81 | 8.62 | WMa,DSO
8 | 21 | 200 | 80 | 6.463 | 13.19 | 2.04 | 1.469 | 2.18 | 14.9 | 5.95 | 6.68 | WMa,DSO
9 | 21 | 210 | 90 | 6.624 | 13.44 | 2.03 | 1.498 | 1.7 | 11.3 | 4.53 | 5.19 | WMa,DSO
10 | 21 | 220 | 100 | 6.84 | 13.65 | 2 | 1.527 | 1.32 | 8.62 | 3.45 | 4.03 | WMa,DSO
11 | 21 | 230 | 110 | 6.979 | 13.89 | 1.99 | 1.554 | 1.02 | 6.57 | 2.63 | 3.12 | WMa,DSO
12 | 21 | 240 | 120 | 7.05 | 14.13 | 2 | 1.579 | 0.79 | 5 | 2 | 2.42 | WMa,DSO

## flow
Data Series Information
Name: |  |  | AI_7_1 viscflow 1
Number of Intervals: |  |  | 1
Application: |  |  | RHEOPLUS/32 V3.61 21005659-33025
Device: |  |  | MCR302 SN80983514; FW3.63; Slot(2,-1)
Measuring Date/Time: |  |  | 11-07-2019; 12:07
Measuring System: |  |  | PP25-SN26037; [d=0,5 mm]
Accessories: |  |  | TU1=P-PTD200/TG+H-PTD200-SN82061104-80986041; DevCOM1=Physica VT 2
Interval: |  |  | 1
Number of Data Points: |  |  | 41
Time Setting: |  |  | 41 Meas. Pts.
Meas. Pt. Duration 4,3902439 s
Measuring Profile:
Shear Rate |  |  | d(gamma)/dt = 0,01 ... 100 1/s log; ¦Slope¦ = 10 Pt. / dec
Meas. Pts. | Shear Rate | Shear Stress | Viscosity | Speed | Torque | Status
| [1/s] | [Pa] | [Pa·s] | [1/min] | [µNm] | []
1 | 0.00998 | 0.0238 | 2.39 | 0.00382 | 0.0729 | Dy_auto
2 | 0.0126 | 0.0554 | 4.41 | 0.00481 | 0.17 | Dy_auto
3 | 0.0158 | 0.0892 | 5.63 | 0.00606 | 0.273 | Dy_auto
4 | 0.0199 | 0.124 | 6.21 | 0.00762 | 0.379 | Dy_auto
5 | 0.0251 | 0.166 | 6.62 | 0.00959 | 0.508 | Dy_auto
6 | 0.0316 | 0.219 | 6.94 | 0.0121 | 0.671 | Dy_auto
7 | 0.0398 | 0.296 | 7.44 | 0.0152 | 0.906 | Dy_auto
8 | 0.0501 | 0.402 | 8.02 | 0.0192 | 1.23 | Dy_auto
9 | 0.0631 | 0.566 | 8.98 | 0.0241 | 1.73 | Dy_auto
10 | 0.0794 | 0.812 | 10.2 | 0.0303 | 2.48 | Dy_auto
11 | 0.0999 | 1.21 | 12.1 | 0.0382 | 3.7 | Dy_auto
12 | 0.126 | 1.72 | 13.6 | 0.0481 | 5.25 | Dy_auto
13 | 0.158 | 2.25 | 14.2 | 0.0606 | 6.89 | Dy_auto
14 | 0.2 | 2.74 | 13.7 | 0.0763 | 8.38 | Dy_auto
15 | 0.251 | 3.2 | 12.7 | 0.096 | 9.79 | Dy_auto
16 | 0.316 | 3.68 | 11.6 | 0.121 | 11.3 | Dy_auto
17 | 0.398 | 4.2 | 10.6 | 0.152 | 12.9 | Dy_auto
18 | 0.501 | 4.81 | 9.6 | 0.192 | 14.7 | Dy_auto
19 | 0.631 | 5.55 | 8.8 | 0.241 | 17 | Dy_auto
20 | 0.794 | 6.43 | 8.09 | 0.304 | 19.7 | Dy_auto
21 | 1 | 7.47 | 7.47 | 0.382 | 22.8 | Dy_auto
22 | 1.26 | 8.69 | 6.9 | 0.481 | 26.6 | Dy_auto
23 | 1.58 | 10.1 | 6.34 | 0.606 | 30.8 | Dy_auto
24 | 2 | 11.7 | 5.85 | 0.763 | 35.7 | Dy_auto
25 | 2.51 | 13.6 | 5.39 | 0.96 | 41.5 | Dy_auto
26 | 3.16 | 15.7 | 4.97 | 1.21 | 48.1 | Dy_auto
27 | 3.98 | 18.3 | 4.59 | 1.52 | 55.9 | Dy_auto
28 | 5.01 | 21.2 | 4.23 | 1.92 | 64.8 | Dy_auto
29 | 6.31 | 24.5 | 3.88 | 2.41 | 74.9 | Dy_auto
30 | 7.94 | 28.3 | 3.57 | 3.04 | 86.7 | Dy_auto
31 | 10 | 32.7 | 3.27 | 3.82 | 100 | Dy_auto
32 | 12.6 | 37.7 | 3 | 4.81 | 115 | Dy_auto
33 | 15.8 | 43.5 | 2.75 | 6.06 | 133 | Dy_auto
34 | 20 | 50.2 | 2.52 | 7.63 | 154 | Dy_auto
35 | 25.1 | 57.9 | 2.31 | 9.6 | 177 | Dy_auto
36 | 31.6 | 66.8 | 2.11 | 12.1 | 204 | Dy_auto
37 | 39.8 | 77.1 | 1.94 | 15.2 | 236 | Dy_auto
38 | 50.1 | 89 | 1.78 | 19.2 | 272 | Dy_auto
39 | 63.1 | 103 | 1.63 | 24.1 | 315 | Dy_auto
40 | 79.4 | 119 | 1.49 | 30.4 | 363 | Dy_auto
41 | 100 | 137 | 1.37 | 38.2 | 419 | Dy_auto