## sweep
Data Series Information
Name: |  |  | AI4_8_1 1
Number of Intervals: |  |  | 1
Application: |  |  | RHEOPLUS/32 V3.61 21005659-33025
Device: |  |  | MCR302 SN80983514; FW3.63; Slot(2,-1)
Measuring Date/Time: |  |  | 11-07-2019; 14:03
Measuring System: |  |  | PP25-SN26037; [d=0,5 mm]
Accessories: |  |  | TU1=P-PTD200/TG+H-PTD200-SN82061104-80986041; DevCOM1=Physica VT 2
Calculating Constants:
- Norm. Csr [min/s]: |  |  | 1.3078869
- Norm. Css [Pa/mNm]: |  |  | 326.77995
- Start Delay Time [s]: |  |  | 7.332
- Substance Density [rho]: |  |  | 1000
- Measurement Type: |  |  | 1
- Axial Compliance [m/N]: |  |  | 1e-06
- Position [m]: |  |  | 1e-06
Interval: |  |  | 1
Number of Data Points: |  |  | 44
Time Setting: |  |  | 44 Meas. Pts.
Meas. Pt. Duration 4,0909091 s
Measuring Profile:
#NAME? |  |  | Amplitude gamma = 0,01 ... 200 % log; ¦Slope¦ = 9,9976052 Pt. / dec
Angular Frequency omega = 10 rad/s
Meas. Pts. | Strain | Shear Stress | Storage Modulus | Loss Modulus | Damping Factor | Deflection Angle | Torque | Status
| [%] | [Pa] | [Pa] | [Pa] | [1] | [mrad] | [µNm] | []
1 | 0.01 | 0.0256 | 205 | 154 | 0.75 | 0.004 | 0.0784 | WMa,DSO
2 | 0.0124 | 0.0323 | 205 | 160 | 0.78 | 0.00498 | 0.0989 | WMa,DSO
3 | 0.0155 | 0.0408 | 207 | 162 | 0.786 | 0.00622 | 0.125 | WMa,DSO
4 | 0.0195 | 0.0511 | 206 | 161 | 0.779 | 0.00782 | 0.156 | WMa,DSO
5 | 0.0246 | 0.0651 | 207 | 166 | 0.802 | 0.00984 | 0.199 | WMa,DSO
6 | 0.0309 | 0.0816 | 206 | 165 | 0.801 | 0.0124 | 0.25 | WMa,DSO
7 | 0.0389 | 0.104 | 208 | 167 | 0.802 | 0.0156 | 0.318 | WMa,DSO
8 | 0.049 | 0.131 | 208 | 166 | 0.796 | 0.0196 | 0.4 | WMa,DSO
9 | 0.0617 | 0.165 | 209 | 166 | 0.793 | 0.0247 | 0.505 | WMa,DSO
10 | 0.0777 | 0.208 | 209 | 168 | 0.804 | 0.0311 | 0.637 | WMa,DSO
11 | 0.0978 | 0.262 | 209 | 168 | 0.804 | 0.0392 | 0.802 | WMa,DSO
12 | 0.123 | 0.331 | 209 | 169 | 0.806 | 0.0493 | 1.01 | WMa,DSO
13 | 0.155 | 0.416 | 209 | 169 | 0.807 | 0.0621 | 1.27 | WMa,DSO
14 | 0.195 | 0.524 | 209 | 168 | 0.805 | 0.0781 | 1.6 | WMa,DSO
15 | 0.246 | 0.659 | 209 | 169 | 0.807 | 0.0984 | 2.02 | WMa,DSO
16 | 0.309 | 0.831 | 209 | 169 | 0.811 | 0.124 | 2.54 | WMa,DSO
17 | 0.389 | 1.04 | 209 | 169 | 0.808 | 0.156 | 3.2 | WMa,DSO
18 | 0.49 | 1.32 | 209 | 169 | 0.809 | 0.196 | 4.02 | WMa,DSO
19 | 0.617 | 1.66 | 208 | 169 | 0.811 | 0.247 | 5.07 | WMa,DSO
20 | 0.777 | 2.08 | 208 | 169 | 0.811 | 0.311 | 6.38 | WMa,DSO
21 | 0.978 | 2.62 | 208 | 169 | 0.812 | 0.391 | 8.02 | WMa,DSO
22 | 1.23 | 3.3 | 208 | 169 | 0.813 | 0.493 | 10.1 | WMa,DSO
23 | 1.55 | 4.15 | 208 | 169 | 0.814 | 0.62 | 12.7 | WMa,DSO
24 | 1.95 | 5.22 | 207 | 169 | 0.815 | 0.781 | 16 | WMa,DSO
25 | 2.46 | 6.56 | 207 | 169 | 0.816 | 0.983 | 20.1 | WMa,DSO
26 | 3.09 | 8.25 | 207 | 169 | 0.817 | 1.24 | 25.3 | WMa,DSO
27 | 3.89 | 10.4 | 206 | 169 | 0.82 | 1.56 | 31.7 | WMa,DSO
28 | 4.9 | 13 | 205 | 169 | 0.823 | 1.96 | 39.8 | WMa,DSO
29 | 6.17 | 16.3 | 204 | 168 | 0.827 | 2.47 | 49.9 | WMa,DSO
30 | 7.77 | 20.4 | 202 | 168 | 0.832 | 3.11 | 62.5 | WMa,DSO
31 | 9.78 | 25.5 | 199 | 168 | 0.84 | 3.92 | 77.9 | WMa,DSO
32 | 12.3 | 31.7 | 196 | 167 | 0.851 | 4.93 | 96.9 | WMa,DSO
33 | 15.5 | 39.2 | 191 | 166 | 0.866 | 6.21 | 120 | WMa,DSO
34 | 19.5 | 48.4 | 185 | 164 | 0.885 | 7.82 | 148 | WMa,DSO
35 | 24.6 | 59.2 | 178 | 162 | 0.91 | 9.85 | 181 | WMa,DSO
36 | 31 | 72.1 | 169 | 160 | 0.942 | 12.4 | 220 | WMa,DSO
37 | 39 | 87 | 159 | 156 | 0.982 | 15.6 | 266 | WMa,DSO
38 | 49.1 | 104 | 148 | 153 | 1.03 | 19.7 | 320 | WMa,DSO
39 | 61.8 | 125 | 136 | 148 | 1.09 | 24.8 | 381 | WMa,DSO
40 | 77.9 | 148 | 125 | 143 | 1.15 | 31.2 | 453 | WMa,DSO
41 | 98 | 175 | 113 | 138 | 1.22 | 39.2 | 535 | WMa,DSO
42 | 123 | 207 | 103 | 132 | 1.29 | 49.4 | 632 | WMa,DSO
43 | 155 | 244 | 92.9 | 127 | 1.36 | 62.2 | 747 | WMa,DSO
44 | 196 | 289 | 84 | 121 | 1.44 | 78.3 | 884 | WMa,DSO
Data Series Information
Name: |  |  | AI4_8_1 1 [LVE-R]
Number of Intervals: |  |  | 1
Application: |  |  | RHEOPLUS/32 V3.61 21005659-33025
Analysis Method: |  |  | LVE Range
Analysis Result: |  |  | Use gamma = 1 %; tau = 2,68 Pa
Calculating Constants: |  |  | -
Interval: |  |  | 1
Number of Data Points: |  |  | 1
Time Setting: |  |  | -
Meas. Pts. | Strain | Shear Stress | Storage Modulus | Loss Modulus | Damping Factor | Deflection Angle | Torque | Status
| [%] | [Pa] | [Pa] | [Pa] | [1] | [mrad] | [µNm] | []
1 | 1 | 2.68 | 207 | ****** | ****** | ****** | ****** | ******
Data Series Information
Name: |  |  | AI4_8_1 1 [Flow Point, Cross-Over G'=G'']
Number of Intervals: |  |  | 1
Application: |  |  | RHEOPLUS/32 V3.61 21005659-33025
Analysis Method: |  |  | Result Field
Analysis Result: |  |  | gamma = 4,252E+1 %; tau = 9,321E+1 Pa; G' = 1,55E+2 Pa
Calculating Constants: |  |  | -
Interval: |  |  | 1

## 3itt
Data Series Information
Name: |  |  | AI_8_1 1
Number of Intervals: |  |  | 3
Application: |  |  | RHEOPLUS/32 V3.61 21005659-33025
Device: |  |  | MCR302 SN80983514; FW3.63; Slot(2,-1)
Measuring Date/Time: |  |  | 11-07-2019; 14:07
Measuring System: |  |  | PP25-SN26037; [d=0,5 mm]
Accessories: |  |  | TU1=P-PTD200/TG+H-PTD200-SN82061104-80986041; DevCOM1=Physica VT 2
Interval: |  |  | 1
Number of Data Points: |  |  | 12
Time Setting: |  |  | 12 Meas. Pts.
Meas. Pt. Duration 5 s
Measuring Profile:
#NAME? |  |  | Amplitude gamma = 5 ... 100 % log
Angular Frequency omega = 10 rad/s
Meas. Pts. | Temperature | Time | Interval Time | Storage Modulus | Loss Modulus | Damping Factor | Complex Viscosity | Shear Stress | Strain | Deflection Angle | Torque | Status
| [°C] | [s] | [s] | [Pa] | [Pa] | [1] | [Pa·s] | [Pa] | [%] | [mrad] | [µNm] | []
1 | 21 | 5 | 5 | 184.7 | 159.7 | 0.865 | 24.42 | 12.2 | 5 | 2 | 37.4 | WMa,DSO
2 | 21 | 10 | 10 | 183.8 | 159.7 | 0.869 | 24.35 | 15.8 | 6.5 | 2.6 | 48.4 | WMa,DSO
3 | 21 | 15 | 15 | 182.2 | 159.5 | 0.875 | 24.21 | 20.6 | 8.5 | 3.4 | 63 | WMa,DSO
4 | 21 | 20 | 20 | 179.5 | 158.8 | 0.885 | 23.97 | 26.7 | 11.2 | 4.46 | 81.8 | WMa,DSO
5 | 21 | 25 | 25 | 175.6 | 158 | 0.9 | 23.63 | 34.6 | 14.6 | 5.86 | 106 | WMa,DSO
6 | 21 | 30 | 30 | 170.2 | 156.7 | 0.921 | 23.14 | 44.5 | 19.2 | 7.7 | 136 | WMa,DSO
7 | 21 | 35 | 35 | 162.7 | 154.8 | 0.951 | 22.45 | 56.7 | 25.2 | 10.1 | 173 | WMa,DSO
8 | 21 | 40 | 40 | 153.3 | 152.2 | 0.993 | 21.6 | 71.6 | 33.2 | 13.3 | 219 | WMa,DSO
9 | 21 | 45 | 45 | 142 | 148.6 | 1.05 | 20.56 | 89.5 | 43.5 | 17.4 | 274 | WMa,DSO
10 | 21 | 50 | 50 | 129.6 | 144.4 | 1.11 | 19.4 | 111 | 57.2 | 22.9 | 340 | WMa,DSO
11 | 21 | 55 | 55 | 116.8 | 139.3 | 1.19 | 18.18 | 137 | 75.1 | 30.1 | 418 | WMa,DSO
12 | 21 | 60 | 60 | 104.8 | 133.7 | 1.28 | 16.99 | 168 | 98.6 | 39.5 | 513 | WMa,DSO
Interval: |  |  | 2
Number of Data Points: |  |  | 30
Time Setting: |  |  | 30 Meas. Pts.
Meas. Pt. Duration 2 s
Measuring Profile:
#NAME? |  |  | Amplitude gamma = 100 %
Angular Frequency omega = 10 rad/s
Meas. Pts. | Temperature | Time | Interval Time | Storage Modulus | Loss Modulus | Damping Factor | Complex Viscosity | Shear Stress | Strain | Deflection Angle | Torque | Status
| [°C] | [s] | [s] | [Pa] | [Pa] | [1] | [Pa·s] | [Pa] | [%] | [mrad] | [µNm] | []
1 | 21 | 62 | 2 | 102.8 | 132.7 | 1.29 | 16.79 | 168 | 99.9 | 40 | 513 | WMa,DSO
2 | 21 | 64 | 4 | 102.5 | 132.3 | 1.29 | 16.74 | 167 | 100 | 40 | 512 | WMa,DSO
3 | 21 | 66 | 6 | 102.1 | 132.4 | 1.3 | 16.72 | 167 | 100 | 40 | 512 | WMa,DSO
4 | 21 | 68 | 8 | 101.7 | 131.8 | 1.3 | 16.65 | 166 | 100 | 40 | 509 | WMa,DSO
5 | 21 | 70 | 10 | 101.9 | 131.7 | 1.29 | 16.65 | 167 | 100 | 40 | 510 | WMa,DSO
6 | 21 | 72 | 12 | 101.5 | 131.9 | 1.3 | 16.65 | 166 | 100 | 40 | 509 | WMa,DSO
7 | 21 | 74 | 14 | 101.3 | 131.4 | 1.3 | 16.59 | 166 | 100 | 40 | 508 | WMa,DSO
8 | 21 | 76 | 16 | 101.5 | 131.4 | 1.29 | 16.6 | 166 | 100 | 40 | 508 | WMa,DSO
9 | 21 | 78 | 18 | 101.1 | 131.4 | 1.3 | 16.58 | 166 | 100 | 40 | 507 | WMa,DSO
10 | 21 | 80 | 20 | 101.2 | 131.1 | 1.3 | 16.56 | 166 | 100 | 40 | 507 | WMa,DSO
11 | 21 | 82 | 22 | 101.2 | 131.3 | 1.3 | 16.58 | 166 | 100 | 40 | 507 | WMa,DSO
12 | 21 | 84 | 24 | 100.9 | 131 | 1.3 | 16.54 | 165 | 100 | 40 | 506 | WMa,DSO
13 | 21 | 86 | 26 | 101.2 | 130.9 | 1.29 | 16.55 | 165 | 100 | 40 | 506 | WMa,DSO
14 | 21 | 88 | 28 | 101 | 131.2 | 1.3 | 16.56 | 166 | 100 | 40 | 507 | WMa,DSO
15 | 21 | 90 | 30 | 100.8 | 130.7 | 1.3 | 16.5 | 165 | 100 | 40 | 505 | WMa,DSO
16 | 21 | 92 | 32 | 101.1 | 130.7 | 1.29 | 16.53 | 165 | 100 | 40 | 506 | WMa,DSO
17 | 21 | 94 | 34 | 100.9 | 131 | 1.3 | 16.53 | 165 | 100 | 40 | 506 | WMa,DSO
18 | 21 | 96 | 36 | 100.8 | 130.6 | 1.3 | 16.49 | 165 | 100 | 40 | 505 | WMa,DSO
19 | 21 | 98 | 38 | 101 | 130.7 | 1.29 | 16.52 | 165 | 100 | 40 | 505 | WMa,DSO
20 | 21 | 100 | 40 | 100.8 | 130.7 | 1.3 | 16.51 | 165 | 100 | 40 | 505 | WMa,DSO
21 | 21 | 102 | 42 | 100.9 | 130.5 | 1.29 | 16.5 | 165 | 100 | 40 | 505 | WMa,DSO
22 | 21 | 104 | 44 | 100.9 | 130.7 | 1.3 | 16.51 | 165 | 100 | 40 | 505 | WMa,DSO
23 | 21 | 106 | 46 | 100.6 | 130.4 | 1.3 | 16.47 | 165 | 100 | 40 | 504 | WMa,DSO
24 | 21 | 108 | 48 | 101 | 130.3 | 1.29 | 16.49 | 165 | 100 | 40 | 505 | WMa,DSO
25 | 21 | 110 | 50 | 100.8 | 130.7 | 1.3 | 16.51 | 165 | 100 | 40 | 505 | WMa,DSO
26 | 21 | 112 | 52 | 100.7 | 130.3 | 1.29 | 16.47 | 165 | 100 | 40 | 504 | WMa,DSO
27 | 21 | 114 | 54 | 101.1 | 130.4 | 1.29 | 16.5 | 165 | 100 | 40 | 505 | WMa,DSO
28 | 21 | 116 | 56 | 100.8 | 130.6 | 1.3 | 16.5 | 165 | 100 | 40 | 505 | WMa,DSO
29 | 21 | 118 | 58 | 100.7 | 130.2 | 1.29 | 16.46 | 165 | 100 | 40 | 504 | WMa,DSO
30 | 21 | 120 | 60 | 101 | 130.3 | 1.29 | 16.49 | 165 | 100 | 40 | 504 | WMa,DSO
Interval: |  |  | 3
Number of Data Points: |  |  | 12
Time Setting: |  |  | 12 Meas. Pts.
Meas. Pt. Duration 10 s
Measuring Profile:
#NAME? |  |  | Amplitude gamma = 100 ... 5 % log
Angular Frequency omega = 10 rad/s
Meas. Pts. | Temperature | Time | Interval Time | Storage Modulus | Loss Modulus | Damping Factor | Complex Viscosity | Shear Stress | Strain | Deflection Angle | Torque | Status
| [°C] | [s] | [s] | [Pa] | [Pa] | [1] | [Pa·s] | [Pa] | [%] | [mrad] | [µNm] | []
1 | 21 | 130 | 10 | 100.9 | 130.3 | 1.29 | 16.48 | 165 | 100 | 40 | 504 | WMa,DSO
2 | 21 | 140 | 20 | 110 | 134.6 | 1.22 | 17.38 | 132 | 76.2 | 30.5 | 405 | WMa,DSO
3 | 21 | 150 | 30 | 120.9 | 138.4 | 1.14 | 18.38 | 107 | 58 | 23.2 | 326 | WMa,DSO
4 | 21 | 160 | 40 | 131.9 | 141.6 | 1.07 | 19.35 | 85.5 | 44.2 | 17.7 | 262 | WMa,DSO
5 | 21 | 170 | 50 | 141.9 | 144.3 | 1.02 | 20.24 | 68.1 | 33.6 | 13.5 | 208 | WMa,DSO
6 | 21 | 180 | 60 | 150.7 | 146.5 | 0.972 | 21.02 | 53.9 | 25.6 | 10.3 | 165 | WMa,DSO
7 | 21 | 190 | 70 | 158 | 148.4 | 0.94 | 21.68 | 42.3 | 19.5 | 7.81 | 129 | WMa,DSO
8 | 21 | 200 | 80 | 163.7 | 149.9 | 0.916 | 22.2 | 33 | 14.9 | 5.95 | 101 | WMa,DSO
9 | 21 | 210 | 90 | 168.2 | 151.3 | 0.899 | 22.62 | 25.6 | 11.3 | 4.53 | 78.4 | WMa,DSO
10 | 21 | 220 | 100 | 171.9 | 152.5 | 0.887 | 22.97 | 19.8 | 8.62 | 3.45 | 60.6 | WMa,DSO
11 | 21 | 230 | 110 | 174.6 | 153.4 | 0.879 | 23.24 | 15.3 | 6.57 | 2.63 | 46.7 | WMa,DSO
12 | 21 | 240 | 120 | 176.7 | 154.2 | 0.873 | 23.45 | 11.7 | 5 | 2 | 35.9 | WMa,DSO

## flow
Data Series Information
Name: |  |  | AI_8_1 viscflow 1
Number of Intervals: |  |  | 1
Application: |  |  | RHEOPLUS/32 V3.61 21005659-33025
Device: |  |  | MCR302 SN80983514; FW3.63; Slot(2,-1)
Measuring Date/Time: |  |  | 11-07-2019; 14:12
Measuring System: |  |  | PP25-SN26037; [d=0,5 mm]
Accessories: |  |  | TU1=P-PTD200/TG+H-PTD200-SN82061104-80986041; DevCOM1=Physica VT 2
Interval: |  |  | 1
Number of Data Points: |  |  | 41
Time Setting: |  |  | 41 Meas. Pts.
Meas. Pt. Duration 4,3902439 s
Measuring Profile:
Shear Rate |  |  | d(gamma)/dt = 0,01 ... 100 1/s log; ¦Slope¦ = 10 Pt. / dec
Meas. Pts. | Shear Rate | Shear Stress | Viscosity | Speed | Torque | Status
| [1/s] | [Pa] | [Pa·s] | [1/min] | [µNm] | []
1 | 0.0099 | 1.53 | 155 | 0.00378 | 4.68 | Dy_auto
2 | 0.0125 | 2.72 | 218 | 0.00479 | 8.34 | Dy_auto
3 | 0.0158 | 4.03 | 255 | 0.00604 | 12.3 | Dy_auto
4 | 0.0199 | 5.59 | 281 | 0.00761 | 17.1 | Dy_auto
5 | 0.0251 | 7.54 | 301 | 0.00958 | 23.1 | Dy_auto
6 | 0.0316 | 10.1 | 320 | 0.0121 | 30.9 | Dy_auto
7 | 0.0397 | 13.7 | 346 | 0.0152 | 42.1 | Dy_auto
8 | 0.05 | 19.7 | 393 | 0.0191 | 60.1 | Dy_auto
9 | 0.0629 | 31.4 | 499 | 0.024 | 96.1 | Dy_auto
10 | 0.0791 | 59.5 | 752 | 0.0302 | 182 | Dy_auto
11 | 0.1 | 129 | 1290 | 0.0382 | 394 | Dy_auto
12 | 0.126 | 268 | 2130 | 0.0481 | 820 | Dy_auto
13 | 0.158 | 395 | 2490 | 0.0606 | 1210 | Dy_auto
14 | 0.2 | 332 | 1660 | 0.0763 | 1010 | Dy_auto
15 | 0.251 | 279 | 1110 | 0.096 | 853 | Dy_auto
16 | 0.316 | 268 | 846 | 0.121 | 819 | Dy_auto
17 | 0.398 | 261 | 655 | 0.152 | 798 | Dy_auto
18 | 0.501 | 255 | 508 | 0.192 | 779 | Dy_auto
19 | 0.631 | 251 | 398 | 0.241 | 769 | Dy_auto
20 | 0.795 | 255 | 321 | 0.304 | 780 | Dy_auto
21 | 1 | 256 | 255 | 0.382 | 782 | Dy_auto
22 | 1.26 | 263 | 209 | 0.481 | 804 | Dy_auto
23 | 1.59 | 272 | 171 | 0.606 | 831 | Dy_auto
24 | 2 | 286 | 143 | 0.763 | 874 | Dy_auto
25 | 2.51 | 299 | 119 | 0.961 | 914 | Dy_auto
26 | 3.16 | 320 | 101 | 1.21 | 978 | Dy_auto
27 | 3.98 | 334 | 83.9 | 1.52 | 1020 | Dy_auto
28 | 5.01 | 351 | 70 | 1.92 | 1070 | Dy_auto
29 | 6.31 | 369 | 58.4 | 2.41 | 1130 | Dy_auto
30 | 7.94 | 389 | 49 | 3.04 | 1190 | Dy_auto
31 | 10 | 412 | 41.2 | 3.82 | 1260 | Dy_auto
32 | 12.6 | 438 | 34.7 | 4.81 | 1340 | Dy_auto
33 | 15.9 | 465 | 29.3 | 6.06 | 1420 | Dy_auto
34 | 20 | 498 | 25 | 7.63 | 1520 | Dy_auto
35 | 25.1 | 532 | 21.2 | 9.6 | 1630 | Dy_auto
36 | 31.6 | 574 | 18.1 | 12.1 | 1760 | Dy_auto
37 | 39.8 | 617 | 15.5 | 15.2 | 1890 | Dy_auto
38 | 50.1 | 667 | 13.3 | 19.2 | 2040 | Dy_auto
39 | 63.1 | 723 | 11.5 | 24.1 | 2210 | Dy_auto
40 | 79.4 | 786 | 9.89 | 30.4 | 2410 | Dy_auto
41 | 100 | 857 | 8.57 | 38.2 | 2620 | Dy_auto