## Sweep
Data Series Information
Name: |  |  | AI4_9_1 1
Number of Intervals: |  |  | 1
Application: |  |  | RHEOPLUS/32 V3.61 21005659-33025
Device: |  |  | MCR302 SN80983514; FW3.63; Slot(2,-1)
Measuring Date/Time: |  |  | 11-07-2019; 15:01
Measuring System: |  |  | PP25-SN26037; [d=0,5 mm]
Accessories: |  |  | TU1=P-PTD200/TG+H-PTD200-SN82061104-80986041; DevCOM1=Physica VT 2
Calculating Constants:
- Norm. Csr [min/s]: |  |  | 1.3078869
- Norm. Css [Pa/mNm]: |  |  | 326.77995
- Start Delay Time [s]: |  |  | 7.473
- Substance Density [rho]: |  |  | 1000
- Measurement Type: |  |  | 1
- Axial Compliance [m/N]: |  |  | 1e-06
- Position [m]: |  |  | 1e-06
Interval: |  |  | 1
Number of Data Points: |  |  | 44
Time Setting: |  |  | 44 Meas. Pts.
Meas. Pt. Duration 4,0909091 s
Measuring Profile:
#NAME? |  |  | Amplitude gamma = 0,01 ... 200 % log; ¦Slope¦ = 9,9976052 Pt. / dec
Angular Frequency omega = 10 rad/s
Meas. Pts. | Strain | Shear Stress | Storage Modulus | Loss Modulus | Damping Factor | Deflection Angle | Torque | Status
| [%] | [Pa] | [Pa] | [Pa] | [1] | [mrad] | [µNm] | []
1 | 0.01 | 0.00293 | 20.9 | 20.5 | 0.978 | 0.004 | 0.00896 | WMa,DSO
2 | 0.0124 | 0.0031 | 18.1 | 17.2 | 0.954 | 0.00498 | 0.0095 | WMa,DSO
3 | 0.0155 | 0.004 | 13.8 | 21.8 | 1.58 | 0.00622 | 0.0122 | WMa,DSO
4 | 0.0195 | 0.0055 | 19.7 | 20.2 | 1.02 | 0.0078 | 0.0168 | WMa,DSO
5 | 0.0246 | 0.00624 | 15.1 | 20.4 | 1.36 | 0.00984 | 0.0191 | WMa,DSO
6 | 0.0309 | 0.00803 | 16.3 | 20.2 | 1.24 | 0.0124 | 0.0246 | WMa,DSO
7 | 0.0389 | 0.00963 | 15.1 | 19.6 | 1.29 | 0.0156 | 0.0295 | WMa,DSO
8 | 0.049 | 0.0125 | 13.5 | 21.5 | 1.6 | 0.0196 | 0.0381 | WMa,DSO
9 | 0.0617 | 0.0147 | 13.1 | 19.8 | 1.51 | 0.0247 | 0.0448 | WMa,DSO
10 | 0.0777 | 0.0192 | 12.1 | 21.5 | 1.79 | 0.0311 | 0.0587 | WMa,DSO
11 | 0.0977 | 0.0237 | 12.5 | 20.8 | 1.66 | 0.0391 | 0.0725 | WMa,DSO
12 | 0.123 | 0.0305 | 13 | 21.1 | 1.62 | 0.0493 | 0.0935 | WMa,DSO
13 | 0.155 | 0.0371 | 12.3 | 20.5 | 1.68 | 0.062 | 0.113 | WMa,DSO
14 | 0.195 | 0.048 | 12.1 | 21.4 | 1.78 | 0.0781 | 0.147 | WMa,DSO
15 | 0.246 | 0.0592 | 11.8 | 21 | 1.77 | 0.0983 | 0.181 | WMa,DSO
16 | 0.309 | 0.0756 | 12 | 21.3 | 1.77 | 0.124 | 0.231 | WMa,DSO
17 | 0.389 | 0.0943 | 11.8 | 21.2 | 1.79 | 0.156 | 0.288 | WMa,DSO
18 | 0.49 | 0.119 | 11.9 | 21.1 | 1.78 | 0.196 | 0.363 | WMa,DSO
19 | 0.617 | 0.15 | 11.8 | 21.3 | 1.8 | 0.247 | 0.46 | WMa,DSO
20 | 0.776 | 0.189 | 11.6 | 21.4 | 1.84 | 0.311 | 0.579 | WMa,DSO
21 | 0.977 | 0.238 | 11.8 | 21.3 | 1.81 | 0.391 | 0.727 | WMa,DSO
22 | 1.23 | 0.3 | 11.7 | 21.3 | 1.82 | 0.493 | 0.917 | WMa,DSO
23 | 1.55 | 0.377 | 11.6 | 21.4 | 1.84 | 0.62 | 1.15 | WMa,DSO
24 | 1.95 | 0.473 | 11.6 | 21.4 | 1.85 | 0.781 | 1.45 | WMa,DSO
25 | 2.45 | 0.595 | 11.6 | 21.3 | 1.84 | 0.983 | 1.82 | WMa,DSO
26 | 3.09 | 0.747 | 11.4 | 21.3 | 1.86 | 1.24 | 2.28 | WMa,DSO
27 | 3.89 | 0.935 | 11.2 | 21.2 | 1.89 | 1.56 | 2.86 | WMa,DSO
28 | 4.9 | 1.18 | 11.2 | 21.2 | 1.9 | 1.96 | 3.6 | WMa,DSO
29 | 6.17 | 1.47 | 11.1 | 21.1 | 1.91 | 2.47 | 4.5 | WMa,DSO
30 | 7.77 | 1.84 | 10.9 | 21 | 1.92 | 3.11 | 5.63 | WMa,DSO
31 | 9.78 | 2.29 | 10.8 | 20.8 | 1.94 | 3.91 | 7.02 | WMa,DSO
32 | 12.3 | 2.85 | 10.5 | 20.6 | 1.95 | 4.93 | 8.72 | WMa,DSO
33 | 15.5 | 3.53 | 10.2 | 20.3 | 1.99 | 6.21 | 10.8 | WMa,DSO
34 | 19.5 | 4.35 | 9.88 | 19.9 | 2.02 | 7.82 | 13.3 | WMa,DSO
35 | 24.6 | 5.32 | 9.42 | 19.5 | 2.07 | 9.84 | 16.3 | WMa,DSO
36 | 31 | 6.49 | 8.92 | 19 | 2.13 | 12.4 | 19.9 | WMa,DSO
37 | 39 | 7.9 | 8.42 | 18.4 | 2.19 | 15.6 | 24.2 | WMa,DSO
38 | 49.1 | 9.6 | 7.94 | 17.9 | 2.25 | 19.6 | 29.4 | WMa,DSO
39 | 61.8 | 11.7 | 7.39 | 17.4 | 2.35 | 24.7 | 35.7 | WMa,DSO
40 | 77.8 | 14.2 | 6.91 | 16.9 | 2.44 | 31.1 | 43.4 | WMa,DSO
41 | 97.9 | 17.3 | 6.48 | 16.4 | 2.53 | 39.2 | 52.9 | WMa,DSO
42 | 123 | 21.1 | 6.05 | 16 | 2.65 | 49.4 | 64.7 | WMa,DSO
43 | 155 | 26 | 5.66 | 15.8 | 2.79 | 62.2 | 79.6 | WMa,DSO
44 | 196 | 32.3 | 5.31 | 15.6 | 2.94 | 78.3 | 98.8 | WMa,DSO
Data Series Information
Name: |  |  | AI4_9_1 1 [LVE-R]
Number of Intervals: |  |  | 1
Application: |  |  | RHEOPLUS/32 V3.61 21005659-33025
Analysis Method: |  |  | LVE Range
Analysis Result: |  |  | Use gamma = 0,01 %; tau = 0,00293 Pa
Calculating Constants: |  |  | -
Interval: |  |  | 1
Number of Data Points: |  |  | 1
Time Setting: |  |  | -
Meas. Pts. | Strain | Shear Stress | Storage Modulus | Loss Modulus | Damping Factor | Deflection Angle | Torque | Status
| [%] | [Pa] | [Pa] | [Pa] | [1] | [mrad] | [µNm] | []
1 | 0.01 | 0.00293 | 21 | ****** | ****** | ****** | ****** | ******
Data Series Information
Name: |  |  | AI4_9_1 1 [Flow Point, Cross-Over G'=G'']
Number of Intervals: |  |  | 1
Application: |  |  | RHEOPLUS/32 V3.61 21005659-33025
Analysis Method: |  |  | Result Field
Analysis Result: |  |  | gamma = 1,269E-2 %; tau = 3,178E-3 Pa; G' = 1,777E+1 Pa
Calculating Constants: |  |  | -
Interval: |  |  | 1
Number of Data Points: |  |  | 1
Time Setting: |  |  | -
Meas. Pts. | Strain | Shear Stress | Storage Modulus | Loss Modulus | Damping Factor | Deflection Angle | Torque | Status
| [%] | [Pa] | [Pa] | [Pa] | [1] | [mrad] | [µNm] | []
1 | 0.0127 | 0.00318 | 17.8 | ****** | ****** | ****** | ****** | ******

## 3itt
Data Series Information
Name: |  |  | AI_9_1 1
Number of Intervals: |  |  | 3
Application: |  |  | RHEOPLUS/32 V3.61 21005659-33025
Device: |  |  | MCR302 SN80983514; FW3.63; Slot(2,-1)
Measuring Date/Time: |  |  | 11-07-2019; 15:05
Measuring System: |  |  | PP25-SN26037; [d=0,5 mm]
Accessories: |  |  | TU1=P-PTD200/TG+H-PTD200-SN82061104-80986041; DevCOM1=Physica VT 2
Interval: |  |  | 1
Number of Data Points: |  |  | 12
Time Setting: |  |  | 12 Meas. Pts.
Meas. Pt. Duration 5 s
Measuring Profile:
#NAME? |  |  | Amplitude gamma = 5 ... 100 % log
Angular Frequency omega = 10 rad/s
Meas. Pts. | Temperature | Time | Interval Time | Storage Modulus | Loss Modulus | Damping Factor | Complex Viscosity | Shear Stress | Strain | Deflection Angle | Torque | Status
| [°C] | [s] | [s] | [Pa] | [Pa] | [1] | [Pa·s] | [Pa] | [%] | [mrad] | [µNm] | []
1 | 21 | 5 | 5 | 10.93 | 20.37 | 1.86 | 2.312 | 1.16 | 5 | 2 | 3.54 | WMa,DSO
2 | 21 | 10 | 10 | 10.84 | 20.45 | 1.89 | 2.315 | 1.5 | 6.5 | 2.6 | 4.6 | WMa,DSO
3 | 21 | 15 | 15 | 10.66 | 20.34 | 1.91 | 2.296 | 1.95 | 8.5 | 3.4 | 5.97 | WMa,DSO
4 | 21 | 20 | 20 | 10.46 | 20.14 | 1.92 | 2.269 | 2.53 | 11.1 | 4.46 | 7.74 | WMa,DSO
5 | 21 | 25 | 25 | 10.15 | 19.83 | 1.95 | 2.228 | 3.26 | 14.6 | 5.86 | 9.98 | WMa,DSO
6 | 21 | 30 | 30 | 9.716 | 19.42 | 2 | 2.171 | 4.17 | 19.2 | 7.69 | 12.8 | WMa,DSO
7 | 21 | 35 | 35 | 9.226 | 18.93 | 2.05 | 2.106 | 5.31 | 25.2 | 10.1 | 16.3 | WMa,DSO
8 | 21 | 40 | 40 | 8.675 | 18.36 | 2.12 | 2.031 | 6.73 | 33.1 | 13.3 | 20.6 | WMa,DSO
9 | 21 | 45 | 45 | 8.058 | 17.77 | 2.2 | 1.951 | 8.49 | 43.5 | 17.4 | 26 | WMa,DSO
10 | 21 | 50 | 50 | 7.488 | 17.16 | 2.29 | 1.872 | 10.7 | 57.1 | 22.9 | 32.7 | WMa,DSO
11 | 21 | 55 | 55 | 6.896 | 16.6 | 2.41 | 1.798 | 13.5 | 75 | 30 | 41.3 | WMa,DSO
12 | 21 | 60 | 60 | 6.372 | 16.12 | 2.53 | 1.733 | 17.1 | 98.5 | 39.4 | 52.3 | WMa,DSO
Interval: |  |  | 2
Number of Data Points: |  |  | 30
Time Setting: |  |  | 30 Meas. Pts.
Meas. Pt. Duration 2 s
Measuring Profile:
#NAME? |  |  | Amplitude gamma = 100 %
Angular Frequency omega = 10 rad/s
Meas. Pts. | Temperature | Time | Interval Time | Storage Modulus | Loss Modulus | Damping Factor | Complex Viscosity | Shear Stress | Strain | Deflection Angle | Torque | Status
| [°C] | [s] | [s] | [Pa] | [Pa] | [1] | [Pa·s] | [Pa] | [%] | [mrad] | [µNm] | []
1 | 21 | 62 | 2 | 6.233 | 15.72 | 2.52 | 1.691 | 16.9 | 99.9 | 40 | 51.7 | WMa,DSO
2 | 21 | 64 | 4 | 6.238 | 15.59 | 2.5 | 1.679 | 16.8 | 100 | 40 | 51.4 | WMa,DSO
3 | 21 | 66 | 6 | 6.165 | 15.56 | 2.52 | 1.674 | 16.7 | 100 | 40 | 51.2 | WMa,DSO
4 | 21 | 68 | 8 | 6.12 | 15.44 | 2.52 | 1.661 | 16.6 | 100 | 40 | 50.8 | WMa,DSO
5 | 21 | 70 | 10 | 6.149 | 15.41 | 2.51 | 1.659 | 16.6 | 100 | 40 | 50.8 | WMa,DSO
6 | 21 | 72 | 12 | 6.084 | 15.38 | 2.53 | 1.654 | 16.5 | 100 | 40 | 50.6 | WMa,DSO
7 | 21 | 74 | 14 | 6.072 | 15.28 | 2.52 | 1.644 | 16.4 | 100 | 40 | 50.3 | WMa,DSO
8 | 21 | 76 | 16 | 6.078 | 15.27 | 2.51 | 1.643 | 16.4 | 100 | 40 | 50.3 | WMa,DSO
9 | 21 | 78 | 18 | 6.031 | 15.22 | 2.52 | 1.637 | 16.4 | 100 | 40 | 50.1 | WMa,DSO
10 | 21 | 80 | 20 | 6.059 | 15.18 | 2.51 | 1.634 | 16.3 | 100 | 40 | 50 | WMa,DSO
11 | 21 | 82 | 22 | 6.024 | 15.19 | 2.52 | 1.634 | 16.3 | 100 | 40 | 50 | WMa,DSO
12 | 21 | 84 | 24 | 5.988 | 15.11 | 2.52 | 1.625 | 16.3 | 100 | 40 | 49.7 | WMa,DSO
13 | 21 | 86 | 26 | 6.038 | 15.08 | 2.5 | 1.625 | 16.2 | 100 | 40 | 49.7 | WMa,DSO
14 | 21 | 88 | 28 | 5.985 | 15.1 | 2.52 | 1.625 | 16.2 | 100 | 40 | 49.7 | WMa,DSO
15 | 21 | 90 | 30 | 5.967 | 15.02 | 2.52 | 1.617 | 16.2 | 100 | 40 | 49.5 | WMa,DSO
16 | 21 | 92 | 32 | 6.004 | 15.03 | 2.5 | 1.618 | 16.2 | 100 | 40 | 49.5 | WMa,DSO
17 | 21 | 94 | 34 | 5.96 | 15.02 | 2.52 | 1.616 | 16.2 | 100 | 40 | 49.5 | WMa,DSO
18 | 21 | 96 | 36 | 5.969 | 14.97 | 2.51 | 1.612 | 16.1 | 100 | 40 | 49.3 | WMa,DSO
19 | 21 | 98 | 38 | 5.973 | 14.99 | 2.51 | 1.614 | 16.1 | 100 | 40 | 49.4 | WMa,DSO
20 | 21 | 100 | 40 | 5.937 | 14.95 | 2.52 | 1.609 | 16.1 | 100 | 40 | 49.2 | WMa,DSO
21 | 21 | 102 | 42 | 5.976 | 14.92 | 2.5 | 1.608 | 16.1 | 100 | 40 | 49.2 | WMa,DSO
22 | 21 | 104 | 44 | 5.941 | 14.95 | 2.52 | 1.609 | 16.1 | 100 | 40 | 49.2 | WMa,DSO
23 | 21 | 106 | 46 | 5.916 | 14.89 | 2.52 | 1.602 | 16 | 100 | 40 | 49 | WMa,DSO
24 | 21 | 108 | 48 | 5.972 | 14.88 | 2.49 | 1.604 | 16 | 100 | 40 | 49.1 | WMa,DSO
25 | 21 | 110 | 50 | 5.927 | 14.92 | 2.52 | 1.605 | 16.1 | 100 | 40 | 49.1 | WMa,DSO
26 | 21 | 112 | 52 | 5.914 | 14.85 | 2.51 | 1.598 | 16 | 100 | 40 | 48.9 | WMa,DSO
27 | 21 | 114 | 54 | 5.949 | 14.86 | 2.5 | 1.6 | 16 | 100 | 40 | 49 | WMa,DSO
28 | 21 | 116 | 56 | 5.908 | 14.86 | 2.51 | 1.599 | 16 | 100 | 40 | 48.9 | WMa,DSO
29 | 21 | 118 | 58 | 5.927 | 14.82 | 2.5 | 1.596 | 16 | 100 | 40 | 48.8 | WMa,DSO
30 | 21 | 120 | 60 | 5.926 | 14.85 | 2.51 | 1.599 | 16 | 100 | 40 | 48.9 | WMa,DSO
Interval: |  |  | 3
Number of Data Points: |  |  | 12
Time Setting: |  |  | 12 Meas. Pts.
Meas. Pt. Duration 10 s
Measuring Profile:
#NAME? |  |  | Amplitude gamma = 100 ... 5 % log
Angular Frequency omega = 10 rad/s
Meas. Pts. | Temperature | Time | Interval Time | Storage Modulus | Loss Modulus | Damping Factor | Complex Viscosity | Shear Stress | Strain | Deflection Angle | Torque | Status
| [°C] | [s] | [s] | [Pa] | [Pa] | [1] | [Pa·s] | [Pa] | [%] | [mrad] | [µNm] | []
1 | 21 | 130 | 10 | 5.902 | 14.79 | 2.51 | 1.592 | 15.9 | 100 | 40 | 48.7 | WMa,DSO
2 | 21 | 140 | 20 | 6.148 | 14.8 | 2.41 | 1.602 | 12.2 | 76.2 | 30.5 | 37.3 | WMa,DSO
3 | 21 | 150 | 30 | 6.472 | 14.84 | 2.29 | 1.619 | 9.39 | 58 | 23.2 | 28.7 | WMa,DSO
4 | 21 | 160 | 40 | 6.742 | 14.91 | 2.21 | 1.637 | 7.23 | 44.2 | 17.7 | 22.1 | WMa,DSO
5 | 21 | 170 | 50 | 7.046 | 15.01 | 2.13 | 1.658 | 5.58 | 33.6 | 13.5 | 17.1 | WMa,DSO
6 | 21 | 180 | 60 | 7.286 | 15.15 | 2.08 | 1.681 | 4.31 | 25.6 | 10.3 | 13.2 | WMa,DSO
7 | 21 | 190 | 70 | 7.519 | 15.32 | 2.04 | 1.706 | 3.33 | 19.5 | 7.81 | 10.2 | WMa,DSO
8 | 21 | 200 | 80 | 7.746 | 15.5 | 2 | 1.733 | 2.58 | 14.9 | 5.95 | 7.88 | WMa,DSO
9 | 21 | 210 | 90 | 7.983 | 15.77 | 1.98 | 1.768 | 2 | 11.3 | 4.53 | 6.12 | WMa,DSO
10 | 21 | 220 | 100 | 8.158 | 15.99 | 1.96 | 1.795 | 1.55 | 8.62 | 3.45 | 4.74 | WMa,DSO
11 | 21 | 230 | 110 | 8.355 | 16.25 | 1.95 | 1.828 | 1.2 | 6.57 | 2.63 | 3.67 | WMa,DSO
12 | 21 | 240 | 120 | 8.549 | 16.5 | 1.93 | 1.858 | 0.929 | 5 | 2 | 2.84 | WMa,DSO

## flow
Data Series Information
Name: |  |  | AI_9_1 viscflow 1
Number of Intervals: |  |  | 1
Application: |  |  | RHEOPLUS/32 V3.61 21005659-33025
Device: |  |  | MCR302 SN80983514; FW3.63; Slot(2,-1)
Measuring Date/Time: |  |  | 11-07-2019; 15:10
Measuring System: |  |  | PP25-SN26037; [d=0,5 mm]
Accessories: |  |  | TU1=P-PTD200/TG+H-PTD200-SN82061104-80986041; DevCOM1=Physica VT 2
Interval: |  |  | 1
Number of Data Points: |  |  | 41
Time Setting: |  |  | 41 Meas. Pts.
Meas. Pt. Duration 4,3902439 s
Measuring Profile:
Shear Rate |  |  | d(gamma)/dt = 0,01 ... 100 1/s log; ¦Slope¦ = 10 Pt. / dec
Meas. Pts. | Shear Rate | Shear Stress | Viscosity | Speed | Torque | Status
| [1/s] | [Pa] | [Pa·s] | [1/min] | [µNm] | []
1 | 0.00998 | 0.087 | 8.72 | 0.00381 | 0.266 | Dy_auto
2 | 0.0126 | 0.107 | 8.49 | 0.00481 | 0.327 | Dy_auto
3 | 0.0158 | 0.137 | 8.67 | 0.00606 | 0.42 | Dy_auto
4 | 0.02 | 0.172 | 8.6 | 0.00763 | 0.525 | Dy_auto
5 | 0.0251 | 0.219 | 8.7 | 0.0096 | 0.669 | Dy_auto
6 | 0.0316 | 0.283 | 8.94 | 0.0121 | 0.865 | Dy_auto
7 | 0.0398 | 0.369 | 9.28 | 0.0152 | 1.13 | Dy_auto
8 | 0.0501 | 0.488 | 9.73 | 0.0192 | 1.49 | Dy_auto
9 | 0.0631 | 0.657 | 10.4 | 0.0241 | 2.01 | Dy_auto
10 | 0.0794 | 0.886 | 11.2 | 0.0304 | 2.71 | Dy_auto
11 | 0.1 | 1.18 | 11.8 | 0.0382 | 3.62 | Dy_auto
12 | 0.126 | 1.54 | 12.2 | 0.0481 | 4.7 | Dy_auto
13 | 0.158 | 1.94 | 12.3 | 0.0606 | 5.95 | Dy_auto
14 | 0.2 | 2.4 | 12 | 0.0763 | 7.33 | Dy_auto
15 | 0.251 | 2.9 | 11.5 | 0.096 | 8.86 | Dy_auto
16 | 0.316 | 3.46 | 10.9 | 0.121 | 10.6 | Dy_auto
17 | 0.398 | 4.1 | 10.3 | 0.152 | 12.5 | Dy_auto
18 | 0.501 | 4.84 | 9.66 | 0.192 | 14.8 | Dy_auto
19 | 0.631 | 5.71 | 9.05 | 0.241 | 17.5 | Dy_auto
20 | 0.794 | 6.75 | 8.5 | 0.304 | 20.6 | Dy_auto
21 | 1 | 7.99 | 7.99 | 0.382 | 24.5 | Dy_auto
22 | 1.26 | 9.41 | 7.48 | 0.481 | 28.8 | Dy_auto
23 | 1.58 | 11.1 | 6.98 | 0.606 | 33.8 | Dy_auto
24 | 2 | 13 | 6.51 | 0.763 | 39.7 | Dy_auto
25 | 2.51 | 15.2 | 6.06 | 0.96 | 46.6 | Dy_auto
26 | 3.16 | 17.8 | 5.62 | 1.21 | 54.4 | Dy_auto
27 | 3.98 | 20.8 | 5.22 | 1.52 | 63.6 | Dy_auto
28 | 5.01 | 24.2 | 4.83 | 1.92 | 74.1 | Dy_auto
29 | 6.31 | 28.1 | 4.45 | 2.41 | 85.9 | Dy_auto
30 | 7.94 | 32.5 | 4.1 | 3.04 | 99.6 | Dy_auto
31 | 10 | 37.6 | 3.76 | 3.82 | 115 | Dy_auto
32 | 12.6 | 43.4 | 3.45 | 4.81 | 133 | Dy_auto
33 | 15.8 | 50.1 | 3.16 | 6.06 | 153 | Dy_auto
34 | 20 | 57.7 | 2.89 | 7.63 | 176 | Dy_auto
35 | 25.1 | 66.4 | 2.65 | 9.6 | 203 | Dy_auto
36 | 31.6 | 76.6 | 2.42 | 12.1 | 234 | Dy_auto
37 | 39.8 | 88.4 | 2.22 | 15.2 | 271 | Dy_auto
38 | 50.1 | 102 | 2.04 | 19.2 | 313 | Dy_auto
39 | 63.1 | 118 | 1.87 | 24.1 | 362 | Dy_auto
40 | 79.4 | 137 | 1.72 | 30.4 | 419 | Dy_auto
41 | 100 | 158 | 1.58 | 38.2 | 485 | Dy_auto